## Sheet1
Catalyst_type | Surface area | Pore Volume | Catalyst_loading | Light_intensity | time | solution_pH | HA | Anions | Ci | Cf | Efficiency
no catalyst | 0 | 0 | 0 | 105 | 0 | 5.45 | 0 | without Anion | 10 | 10 | 0
no catalyst | 0 | 0 | 0 | 105 | 30 | 5.45 | 0 | without Anion | 10 | 9.98 | 0.2
no catalyst | 0 | 0 | 0 | 105 | 60 | 5.45 | 0 | without Anion | 10 | 9.96 | 0.4
no catalyst | 0 | 0 | 0 | 105 | 90 | 5.45 | 0 | without Anion | 10 | 9.94 | 0.6
no catalyst | 0 | 0 | 0 | 105 | 120 | 5.45 | 0 | without Anion | 10 | 9.87 | 1.3
no catalyst | 0 | 0 | 0 | 105 | 150 | 5.45 | 0 | without Anion | 10 | 9.83 | 1.7
no catalyst | 0 | 0 | 0 | 105 | 180 | 5.45 | 0 | without Anion | 10 | 9.82 | 1.8
no catalyst | 0 | 0 | 0 | 105 | 210 | 5.45 | 0 | without Anion | 10 | 9.82 | 1.8
no catalyst | 0 | 0 | 0 | 105 | 240 | 5.45 | 0 | without Anion | 10 | 9.81 | 1.9
no catalyst | 0 | 0 | 0 | 105 | 270 | 5.45 | 0 | without Anion | 10 | 9.8 | 2
no catalyst | 0 | 0 | 0 | 105 | 0 | 5.45 | 0 | without Anion | 10 | 10 | 0
no catalyst | 0 | 0 | 0 | 105 | 30 | 5.45 | 0 | without Anion | 10 | 9.97 | 0.3
no catalyst | 0 | 0 | 0 | 105 | 60 | 5.45 | 0 | without Anion | 10 | 9.95 | 0.5
no catalyst | 0 | 0 | 0 | 105 | 90 | 5.45 | 0 | without Anion | 10 | 9.91 | 0.9
no catalyst | 0 | 0 | 0 | 105 | 120 | 5.45 | 0 | without Anion | 10 | 9.88 | 1.2
no catalyst | 0 | 0 | 0 | 105 | 150 | 5.45 | 0 | without Anion | 10 | 9.85 | 1.5
no catalyst | 0 | 0 | 0 | 105 | 180 | 5.45 | 0 | without Anion | 10 | 9.81 | 1.9
no catalyst | 0 | 0 | 0 | 105 | 210 | 5.45 | 0 | without Anion | 10 | 9.79 | 2.1
no catalyst | 0 | 0 | 0 | 105 | 240 | 5.45 | 0 | without Anion | 10 | 9.79 | 2.1
no catalyst | 0 | 0 | 0 | 105 | 270 | 5.45 | 0 | without Anion | 10 | 9.78 | 2.2
no catalyst | 0 | 0 | 0 | 105 | 0 | 5.45 | 0 | without Anion | 10 | 10 | 0
no catalyst | 0 | 0 | 0 | 105 | 30 | 5.45 | 0 | without Anion | 10 | 9.97 | 0.3
no catalyst | 0 | 0 | 0 | 105 | 60 | 5.45 | 0 | without Anion | 10 | 9.91 | 0.9
no catalyst | 0 | 0 | 0 | 105 | 90 | 5.45 | 0 | without Anion | 10 | 9.88 | 1.2
no catalyst | 0 | 0 | 0 | 105 | 120 | 5.45 | 0 | without Anion | 10 | 9.87 | 1.3
no catalyst | 0 | 0 | 0 | 105 | 150 | 5.45 | 0 | without Anion | 10 | 9.85 | 1.5
no catalyst | 0 | 0 | 0 | 105 | 180 | 5.45 | 0 | without Anion | 10 | 9.83 | 1.7
no catalyst | 0 | 0 | 0 | 105 | 210 | 5.45 | 0 | without Anion | 10 | 9.8 | 2
no catalyst | 0 | 0 | 0 | 105 | 240 | 5.45 | 0 | without Anion | 10 | 9.79 | 2.1
no catalyst | 0 | 0 | 0 | 105 | 270 | 5.45 | 0 | without Anion | 10 | 9.78 | 2.2
pure BFO | 11.2 | 0.0028 | 1 | 105 | 0 | 5.45 | 0 | without Anion | 10 | 10 | 0
pure BFO | 11.2 | 0.0028 | 1 | 105 | 30 | 5.45 | 0 | without Anion | 10 | 8.64 | 13.6
pure BFO | 11.2 | 0.0028 | 1 | 105 | 60 | 5.45 | 0 | without Anion | 10 | 7.44 | 25.6
pure BFO | 11.2 | 0.0028 | 1 | 105 | 90 | 5.45 | 0 | without Anion | 10 | 6.46 | 35.4
pure BFO | 11.2 | 0.0028 | 1 | 105 | 120 | 5.45 | 0 | without Anion | 10 | 5.8 | 42
pure BFO | 11.2 | 0.0028 | 1 | 105 | 150 | 5.45 | 0 | without Anion | 10 | 5.33 | 46.7
pure BFO | 11.2 | 0.0028 | 1 | 105 | 180 | 5.45 | 0 | without Anion | 10 | 4.73 | 52.7
pure BFO | 11.2 | 0.0028 | 1 | 105 | 210 | 5.45 | 0 | without Anion | 10 | 3.95 | 60.5
pure BFO | 11.2 | 0.0028 | 1 | 105 | 240 | 5.45 | 0 | without Anion | 10 | 3.2 | 68
pure BFO | 11.2 | 0.0028 | 1 | 105 | 270 | 5.45 | 0 | without Anion | 10 | 2.8 | 72
pure BFO | 11.2 | 0.0028 | 1 | 105 | 0 | 5.45 | 0 | without Anion | 10 | 10 | 0
pure BFO | 11.2 | 0.0028 | 1 | 105 | 30 | 5.45 | 0 | without Anion | 10 | 8.59 | 14.1
pure BFO | 11.2 | 0.0028 | 1 | 105 | 60 | 5.45 | 0 | without Anion | 10 | 7.4 | 26
pure BFO | 11.2 | 0.0028 | 1 | 105 | 90 | 5.45 | 0 | without Anion | 10 | 6.41 | 35.9
pure BFO | 11.2 | 0.0028 | 1 | 105 | 120 | 5.45 | 0 | without Anion | 10 | 5.75 | 42.5
pure BFO | 11.2 | 0.0028 | 1 | 105 | 150 | 5.45 | 0 | without Anion | 10 | 5.28 | 47.2
pure BFO | 11.2 | 0.0028 | 1 | 105 | 180 | 5.45 | 0 | without Anion | 10 | 4.68 | 53.2
pure BFO | 11.2 | 0.0028 | 1 | 105 | 210 | 5.45 | 0 | without Anion | 10 | 3.9 | 61
pure BFO | 11.2 | 0.0028 | 1 | 105 | 240 | 5.45 | 0 | without Anion | 10 | 3.16 | 68.4
pure BFO | 11.2 | 0.0028 | 1 | 105 | 270 | 5.45 | 0 | without Anion | 10 | 2.76 | 72.4
pure BFO | 11.2 | 0.0028 | 1 | 105 | 0 | 5.45 | 0 | without Anion | 10 | 10 | 0
pure BFO | 11.2 | 0.0028 | 1 | 105 | 30 | 5.45 | 0 | without Anion | 10 | 8.61 | 13.9
pure BFO | 11.2 | 0.0028 | 1 | 105 | 60 | 5.45 | 0 | without Anion | 10 | 7.44 | 25.6
pure BFO | 11.2 | 0.0028 | 1 | 105 | 90 | 5.45 | 0 | without Anion | 10 | 6.45 | 35.5
pure BFO | 11.2 | 0.0028 | 1 | 105 | 120 | 5.45 | 0 | without Anion | 10 | 5.79 | 42.1
pure BFO | 11.2 | 0.0028 | 1 | 105 | 150 | 5.45 | 0 | without Anion | 10 | 5.31 | 46.9
pure BFO | 11.2 | 0.0028 | 1 | 105 | 180 | 5.45 | 0 | without Anion | 10 | 4.71 | 52.9
pure BFO | 11.2 | 0.0028 | 1 | 105 | 210 | 5.45 | 0 | without Anion | 10 | 3.94 | 60.6
pure BFO | 11.2 | 0.0028 | 1 | 105 | 240 | 5.45 | 0 | without Anion | 10 | 3.19 | 68.1
pure BFO | 11.2 | 0.0028 | 1 | 105 | 270 | 5.45 | 0 | without Anion | 10 | 2.79 | 72.1
0.5 wt% Pd-BFO | 13.4 | 0.0033 | 1 | 105 | 0 | 5.45 | 0 | without Anion | 10 | 10 | 0
0.5 wt% Pd-BFO | 13.4 | 0.0033 | 1 | 105 | 30 | 5.45 | 0 | without Anion | 10 | 8.55 | 14.5
0.5 wt% Pd-BFO | 13.4 | 0.0033 | 1 | 105 | 60 | 5.45 | 0 | without Anion | 10 | 7.25 | 27.5
0.5 wt% Pd-BFO | 13.4 | 0.0033 | 1 | 105 | 90 | 5.45 | 0 | without Anion | 10 | 6.01 | 39.9
0.5 wt% Pd-BFO | 13.4 | 0.0033 | 1 | 105 | 120 | 5.45 | 0 | without Anion | 10 | 5.39 | 46.1
0.5 wt% Pd-BFO | 13.4 | 0.0033 | 1 | 105 | 150 | 5.45 | 0 | without Anion | 10 | 4.77 | 52.3
0.5 wt% Pd-BFO | 13.4 | 0.0033 | 1 | 105 | 180 | 5.45 | 0 | without Anion | 10 | 4.06 | 59.4
0.5 wt% Pd-BFO | 13.4 | 0.0033 | 1 | 105 | 210 | 5.45 | 0 | without Anion | 10 | 3.26 | 67.4
0.5 wt% Pd-BFO | 13.4 | 0.0033 | 1 | 105 | 240 | 5.45 | 0 | without Anion | 10 | 2.69 | 73.1
0.5 wt% Pd-BFO | 13.4 | 0.0033 | 1 | 105 | 270 | 5.45 | 0 | without Anion | 10 | 2.04 | 79.6
0.5 wt% Pd-BFO | 13.4 | 0.0033 | 1 | 105 | 0 | 5.45 | 0 | without Anion | 10 | 10 | 0
0.5 wt% Pd-BFO | 13.4 | 0.0033 | 1 | 105 | 30 | 5.45 | 0 | without Anion | 10 | 9.03 | 9.7
0.5 wt% Pd-BFO | 13.4 | 0.0033 | 1 | 105 | 60 | 5.45 | 0 | without Anion | 10 | 7.21 | 27.9
0.5 wt% Pd-BFO | 13.4 | 0.0033 | 1 | 105 | 90 | 5.45 | 0 | without Anion | 10 | 5.97 | 40.3
0.5 wt% Pd-BFO | 13.4 | 0.0033 | 1 | 105 | 120 | 5.45 | 0 | without Anion | 10 | 5.34 | 46.6
0.5 wt% Pd-BFO | 13.4 | 0.0033 | 1 | 105 | 150 | 5.45 | 0 | without Anion | 10 | 4.72 | 52.8
0.5 wt% Pd-BFO | 13.4 | 0.0033 | 1 | 105 | 180 | 5.45 | 0 | without Anion | 10 | 4.02 | 59.8
0.5 wt% Pd-BFO | 13.4 | 0.0033 | 1 | 105 | 210 | 5.45 | 0 | without Anion | 10 | 3.21 | 67.9
0.5 wt% Pd-BFO | 13.4 | 0.0033 | 1 | 105 | 240 | 5.45 | 0 | without Anion | 10 | 2.63 | 73.7
0.5 wt% Pd-BFO | 13.4 | 0.0033 | 1 | 105 | 270 | 5.45 | 0 | without Anion | 10 | 1.98 | 80.2
0.5 wt% Pd-BFO | 13.4 | 0.0033 | 1 | 105 | 0 | 5.45 | 0 | without Anion | 10 | 10 | 0
0.5 wt% Pd-BFO | 13.4 | 0.0033 | 1 | 105 | 30 | 5.45 | 0 | without Anion | 10 | 8.77 | 12.3
0.5 wt% Pd-BFO | 13.4 | 0.0033 | 1 | 105 | 60 | 5.45 | 0 | without Anion | 10 | 7.28 | 27.2
0.5 wt% Pd-BFO | 13.4 | 0.0033 | 1 | 105 | 90 | 5.45 | 0 | without Anion | 10 | 5.94 | 40.6
0.5 wt% Pd-BFO | 13.4 | 0.0033 | 1 | 105 | 120 | 5.45 | 0 | without Anion | 10 | 5.29 | 47.1
0.5 wt% Pd-BFO | 13.4 | 0.0033 | 1 | 105 | 150 | 5.45 | 0 | without Anion | 10 | 4.69 | 53.1
0.5 wt% Pd-BFO | 13.4 | 0.0033 | 1 | 105 | 180 | 5.45 | 0 | without Anion | 10 | 3.97 | 60.3
0.5 wt% Pd-BFO | 13.4 | 0.0033 | 1 | 105 | 210 | 5.45 | 0 | without Anion | 10 | 3.16 | 68.4
0.5 wt% Pd-BFO | 13.4 | 0.0033 | 1 | 105 | 240 | 5.45 | 0 | without Anion | 10 | 2.55 | 74.5
0.5 wt% Pd-BFO | 13.4 | 0.0033 | 1 | 105 | 270 | 5.45 | 0 | without Anion | 10 | 1.93 | 80.7
1 wt% Pd-BFO | 16.7 | 0.0037 | 1 | 105 | 0 | 5.45 | 0 | without Anion | 10 | 10 | 0
1 wt% Pd-BFO | 16.7 | 0.0037 | 1 | 105 | 30 | 5.45 | 0 | without Anion | 10 | 9.01 | 9.9
1 wt% Pd-BFO | 16.7 | 0.0037 | 1 | 105 | 60 | 5.45 | 0 | without Anion | 10 | 7.64 | 23.6
1 wt% Pd-BFO | 16.7 | 0.0037 | 1 | 105 | 90 | 5.45 | 0 | without Anion | 10 | 5.97 | 40.3
1 wt% Pd-BFO | 16.7 | 0.0037 | 1 | 105 | 120 | 5.45 | 0 | without Anion | 10 | 5.06 | 49.4
1 wt% Pd-BFO | 16.7 | 0.0037 | 1 | 105 | 150 | 5.45 | 0 | without Anion | 10 | 4.35 | 56.5
1 wt% Pd-BFO | 16.7 | 0.0037 | 1 | 105 | 180 | 5.45 | 0 | without Anion | 10 | 3.44 | 65.6
1 wt% Pd-BFO | 16.7 | 0.0037 | 1 | 105 | 210 | 5.45 | 0 | without Anion | 10 | 2.52 | 74.8
1 wt% Pd-BFO | 16.7 | 0.0037 | 1 | 105 | 240 | 5.45 | 0 | without Anion | 10 | 1.99 | 80.1
1 wt% Pd-BFO | 16.7 | 0.0037 | 1 | 105 | 270 | 5.45 | 0 | without Anion | 10 | 1.42 | 85.8
1 wt% Pd-BFO | 16.7 | 0.0037 | 1 | 105 | 0 | 5.45 | 0 | without Anion | 10 | 10 | 0
1 wt% Pd-BFO | 16.7 | 0.0037 | 1 | 105 | 30 | 5.45 | 0 | without Anion | 10 | 8.93 | 10.7
1 wt% Pd-BFO | 16.7 | 0.0037 | 1 | 105 | 60 | 5.45 | 0 | without Anion | 10 | 7.69 | 23.1
1 wt% Pd-BFO | 16.7 | 0.0037 | 1 | 105 | 90 | 5.45 | 0 | without Anion | 10 | 6.03 | 39.7
1 wt% Pd-BFO | 16.7 | 0.0037 | 1 | 105 | 120 | 5.45 | 0 | without Anion | 10 | 5.13 | 48.7
1 wt% Pd-BFO | 16.7 | 0.0037 | 1 | 105 | 150 | 5.45 | 0 | without Anion | 10 | 4.41 | 55.9
1 wt% Pd-BFO | 16.7 | 0.0037 | 1 | 105 | 180 | 5.45 | 0 | without Anion | 10 | 3.5 | 65
1 wt% Pd-BFO | 16.7 | 0.0037 | 1 | 105 | 210 | 5.45 | 0 | without Anion | 10 | 2.59 | 74.1
1 wt% Pd-BFO | 16.7 | 0.0037 | 1 | 105 | 240 | 5.45 | 0 | without Anion | 10 | 2.04 | 79.6
1 wt% Pd-BFO | 16.7 | 0.0037 | 1 | 105 | 270 | 5.45 | 0 | without Anion | 10 | 1.51 | 84.9
1 wt% Pd-BFO | 16.7 | 0.0037 | 1 | 105 | 0 | 5.45 | 0 | without Anion | 10 | 10 | 0
1 wt% Pd-BFO | 16.7 | 0.0037 | 1 | 105 | 30 | 5.45 | 0 | without Anion | 10 | 8.8 | 12
1 wt% Pd-BFO | 16.7 | 0.0037 | 1 | 105 | 60 | 5.45 | 0 | without Anion | 10 | 7.67 | 23.3
1 wt% Pd-BFO | 16.7 | 0.0037 | 1 | 105 | 90 | 5.45 | 0 | without Anion | 10 | 6 | 40
1 wt% Pd-BFO | 16.7 | 0.0037 | 1 | 105 | 120 | 5.45 | 0 | without Anion | 10 | 5.02 | 49.8
1 wt% Pd-BFO | 16.7 | 0.0037 | 1 | 105 | 150 | 5.45 | 0 | without Anion | 10 | 4.37 | 56.3
1 wt% Pd-BFO | 16.7 | 0.0037 | 1 | 105 | 180 | 5.45 | 0 | without Anion | 10 | 3.4 | 66
1 wt% Pd-BFO | 16.7 | 0.0037 | 1 | 105 | 210 | 5.45 | 0 | without Anion | 10 | 2.55 | 74.5
1 wt% Pd-BFO | 16.7 | 0.0037 | 1 | 105 | 240 | 5.45 | 0 | without Anion | 10 | 2.01 | 79.9
1 wt% Pd-BFO | 16.7 | 0.0037 | 1 | 105 | 270 | 5.45 | 0 | without Anion | 10 | 1.47 | 85.3
2 wt% Pd-BFO | 22.9 | 0.0046 | 1 | 105 | 0 | 5.45 | 0 | without Anion | 10 | 10 | 0
2 wt% Pd-BFO | 22.9 | 0.0046 | 1 | 105 | 30 | 5.45 | 0 | without Anion | 10 | 8.34 | 16.6
2 wt% Pd-BFO | 22.9 | 0.0046 | 1 | 105 | 60 | 5.45 | 0 | without Anion | 10 | 6.23 | 37.7
2 wt% Pd-BFO | 22.9 | 0.0046 | 1 | 105 | 90 | 5.45 | 0 | without Anion | 10 | 4.62 | 53.8
2 wt% Pd-BFO | 22.9 | 0.0046 | 1 | 105 | 120 | 5.45 | 0 | without Anion | 10 | 3.83 | 61.7
2 wt% Pd-BFO | 22.9 | 0.0046 | 1 | 105 | 150 | 5.45 | 0 | without Anion | 10 | 2.92 | 70.8
2 wt% Pd-BFO | 22.9 | 0.0046 | 1 | 105 | 180 | 5.45 | 0 | without Anion | 10 | 2.13 | 78.7
2 wt% Pd-BFO | 22.9 | 0.0046 | 1 | 105 | 210 | 5.45 | 0 | without Anion | 10 | 1.67 | 83.3
2 wt% Pd-BFO | 22.9 | 0.0046 | 1 | 105 | 240 | 5.45 | 0 | without Anion | 10 | 1.04 | 89.6
2 wt% Pd-BFO | 22.9 | 0.0046 | 1 | 105 | 270 | 5.45 | 0 | without Anion | 10 | 0.44 | 95.6
2 wt% Pd-BFO | 22.9 | 0.0046 | 1 | 105 | 0 | 5.45 | 0 | without Anion | 10 | 10 | 0
2 wt% Pd-BFO | 22.9 | 0.0046 | 1 | 105 | 30 | 5.45 | 0 | without Anion | 10 | 8.27 | 17.3
2 wt% Pd-BFO | 22.9 | 0.0046 | 1 | 105 | 60 | 5.45 | 0 | without Anion | 10 | 6.18 | 38.2
2 wt% Pd-BFO | 22.9 | 0.0046 | 1 | 105 | 90 | 5.45 | 0 | without Anion | 10 | 4.56 | 54.4
2 wt% Pd-BFO | 22.9 | 0.0046 | 1 | 105 | 120 | 5.45 | 0 | without Anion | 10 | 3.77 | 62.3
2 wt% Pd-BFO | 22.9 | 0.0046 | 1 | 105 | 150 | 5.45 | 0 | without Anion | 10 | 2.88 | 71.2
2 wt% Pd-BFO | 22.9 | 0.0046 | 1 | 105 | 180 | 5.45 | 0 | without Anion | 10 | 2.07 | 79.3
2 wt% Pd-BFO | 22.9 | 0.0046 | 1 | 105 | 210 | 5.45 | 0 | without Anion | 10 | 1.61 | 83.9
2 wt% Pd-BFO | 22.9 | 0.0046 | 1 | 105 | 240 | 5.45 | 0 | without Anion | 10 | 0.98 | 90.2
2 wt% Pd-BFO | 22.9 | 0.0046 | 1 | 105 | 270 | 5.45 | 0 | without Anion | 10 | 0.37 | 96.3
2 wt% Pd-BFO | 22.9 | 0.0046 | 1 | 105 | 0 | 5.45 | 0 | without Anion | 10 | 10 | 0
2 wt% Pd-BFO | 22.9 | 0.0046 | 1 | 105 | 30 | 5.45 | 0 | without Anion | 10 | 8.3 | 17
2 wt% Pd-BFO | 22.9 | 0.0046 | 1 | 105 | 60 | 5.45 | 0 | without Anion | 10 | 6.2 | 38
2 wt% Pd-BFO | 22.9 | 0.0046 | 1 | 105 | 90 | 5.45 | 0 | without Anion | 10 | 4.52 | 54.8
2 wt% Pd-BFO | 22.9 | 0.0046 | 1 | 105 | 120 | 5.45 | 0 | without Anion | 10 | 3.8 | 62
2 wt% Pd-BFO | 22.9 | 0.0046 | 1 | 105 | 150 | 5.45 | 0 | without Anion | 10 | 2.85 | 71.5
2 wt% Pd-BFO | 22.9 | 0.0046 | 1 | 105 | 180 | 5.45 | 0 | without Anion | 10 | 2.09 | 79.1
2 wt% Pd-BFO | 22.9 | 0.0046 | 1 | 105 | 210 | 5.45 | 0 | without Anion | 10 | 1.65 | 83.5
2 wt% Pd-BFO | 22.9 | 0.0046 | 1 | 105 | 240 | 5.45 | 0 | without Anion | 10 | 1.02 | 89.8
2 wt% Pd-BFO | 22.9 | 0.0046 | 1 | 105 | 270 | 5.45 | 0 | without Anion | 10 | 0.35 | 96.5
3 wt% Pd-BFO | 19.5 | 0.0042 | 1 | 105 | 0 | 5.45 | 0 | without Anion | 10 | 10 | 0
3 wt% Pd-BFO | 19.5 | 0.0042 | 1 | 105 | 30 | 5.45 | 0 | without Anion | 10 | 8.94 | 10.6
3 wt% Pd-BFO | 19.5 | 0.0042 | 1 | 105 | 60 | 5.45 | 0 | without Anion | 10 | 7.44 | 25.6
3 wt% Pd-BFO | 19.5 | 0.0042 | 1 | 105 | 90 | 5.45 | 0 | without Anion | 10 | 5.77 | 42.3
3 wt% Pd-BFO | 19.5 | 0.0042 | 1 | 105 | 120 | 5.45 | 0 | without Anion | 10 | 4.82 | 51.8
3 wt% Pd-BFO | 19.5 | 0.0042 | 1 | 105 | 150 | 5.45 | 0 | without Anion | 10 | 3.63 | 63.7
3 wt% Pd-BFO | 19.5 | 0.0042 | 1 | 105 | 180 | 5.45 | 0 | without Anion | 10 | 2.71 | 72.9
3 wt% Pd-BFO | 19.5 | 0.0042 | 1 | 105 | 210 | 5.45 | 0 | without Anion | 10 | 2.01 | 79.9
3 wt% Pd-BFO | 19.5 | 0.0042 | 1 | 105 | 240 | 5.45 | 0 | without Anion | 10 | 1.62 | 83.8
3 wt% Pd-BFO | 19.5 | 0.0042 | 1 | 105 | 270 | 5.45 | 0 | without Anion | 10 | 1.02 | 89.8
3 wt% Pd-BFO | 19.5 | 0.0042 | 1 | 105 | 0 | 5.45 | 0 | without Anion | 10 | 10 | 0
3 wt% Pd-BFO | 19.5 | 0.0042 | 1 | 105 | 30 | 5.45 | 0 | without Anion | 10 | 8.89 | 11.1
3 wt% Pd-BFO | 19.5 | 0.0042 | 1 | 105 | 60 | 5.45 | 0 | without Anion | 10 | 7.36 | 26.4
3 wt% Pd-BFO | 19.5 | 0.0042 | 1 | 105 | 90 | 5.45 | 0 | without Anion | 10 | 5.71 | 42.9
3 wt% Pd-BFO | 19.5 | 0.0042 | 1 | 105 | 120 | 5.45 | 0 | without Anion | 10 | 4.74 | 52.6
3 wt% Pd-BFO | 19.5 | 0.0042 | 1 | 105 | 150 | 5.45 | 0 | without Anion | 10 | 3.58 | 64.2
3 wt% Pd-BFO | 19.5 | 0.0042 | 1 | 105 | 180 | 5.45 | 0 | without Anion | 10 | 2.66 | 73.4
3 wt% Pd-BFO | 19.5 | 0.0042 | 1 | 105 | 210 | 5.45 | 0 | without Anion | 10 | 1.97 | 80.3
3 wt% Pd-BFO | 19.5 | 0.0042 | 1 | 105 | 240 | 5.45 | 0 | without Anion | 10 | 1.58 | 84.2
3 wt% Pd-BFO | 19.5 | 0.0042 | 1 | 105 | 270 | 5.45 | 0 | without Anion | 10 | 0.97 | 90.3
3 wt% Pd-BFO | 19.5 | 0.0042 | 1 | 105 | 0 | 5.45 | 0 | without Anion | 10 | 10 | 0
3 wt% Pd-BFO | 19.5 | 0.0042 | 1 | 105 | 30 | 5.45 | 0 | without Anion | 10 | 8.9 | 11
3 wt% Pd-BFO | 19.5 | 0.0042 | 1 | 105 | 60 | 5.45 | 0 | without Anion | 10 | 7.4 | 26
3 wt% Pd-BFO | 19.5 | 0.0042 | 1 | 105 | 90 | 5.45 | 0 | without Anion | 10 | 5.75 | 42.5
3 wt% Pd-BFO | 19.5 | 0.0042 | 1 | 105 | 120 | 5.45 | 0 | without Anion | 10 | 4.77 | 52.3
3 wt% Pd-BFO | 19.5 | 0.0042 | 1 | 105 | 150 | 5.45 | 0 | without Anion | 10 | 3.61 | 63.9
3 wt% Pd-BFO | 19.5 | 0.0042 | 1 | 105 | 180 | 5.45 | 0 | without Anion | 10 | 2.68 | 73.2
3 wt% Pd-BFO | 19.5 | 0.0042 | 1 | 105 | 210 | 5.45 | 0 | without Anion | 10 | 1.99 | 80.1
3 wt% Pd-BFO | 19.5 | 0.0042 | 1 | 105 | 240 | 5.45 | 0 | without Anion | 10 | 1.6 | 84
3 wt% Pd-BFO | 19.5 | 0.0042 | 1 | 105 | 270 | 5.45 | 0 | without Anion | 10 | 0.99 | 90.1
commercial TiO2 | 45 | 0.0051 | 1 | 105 | 0 | 5.45 | 0 | without Anion | 10 | 10 | 0
commercial TiO2 | 45 | 0.0051 | 1 | 105 | 30 | 5.45 | 0 | without Anion | 10 | 8.9 | 11
commercial TiO2 | 45 | 0.0051 | 1 | 105 | 60 | 5.45 | 0 | without Anion | 10 | 7.54 | 24.6
commercial TiO2 | 45 | 0.0051 | 1 | 105 | 90 | 5.45 | 0 | without Anion | 10 | 6.49 | 35.1
commercial TiO2 | 45 | 0.0051 | 1 | 105 | 120 | 5.45 | 0 | without Anion | 10 | 5.51 | 44.9
commercial TiO2 | 45 | 0.0051 | 1 | 105 | 150 | 5.45 | 0 | without Anion | 10 | 4.47 | 55.3
commercial TiO2 | 45 | 0.0051 | 1 | 105 | 180 | 5.45 | 0 | without Anion | 10 | 3.69 | 63.1
commercial TiO2 | 45 | 0.0051 | 1 | 105 | 210 | 5.45 | 0 | without Anion | 10 | 3.04 | 69.6
commercial TiO2 | 45 | 0.0051 | 1 | 105 | 240 | 5.45 | 0 | without Anion | 10 | 2.21 | 77.9
commercial TiO2 | 45 | 0.0051 | 1 | 105 | 270 | 5.45 | 0 | without Anion | 10 | 1.67 | 83.3
commercial TiO2 | 45 | 0.0051 | 1 | 105 | 0 | 5.45 | 0 | without Anion | 10 | 10 | 0
commercial TiO2 | 45 | 0.0051 | 1 | 105 | 30 | 5.45 | 0 | without Anion | 10 | 8.97 | 10.3
commercial TiO2 | 45 | 0.0051 | 1 | 105 | 60 | 5.45 | 0 | without Anion | 10 | 7.62 | 23.8
commercial TiO2 | 45 | 0.0051 | 1 | 105 | 90 | 5.45 | 0 | without Anion | 10 | 6.57 | 34.3
commercial TiO2 | 45 | 0.0051 | 1 | 105 | 120 | 5.45 | 0 | without Anion | 10 | 5.58 | 44.2
commercial TiO2 | 45 | 0.0051 | 1 | 105 | 150 | 5.45 | 0 | without Anion | 10 | 4.54 | 54.6
commercial TiO2 | 45 | 0.0051 | 1 | 105 | 180 | 5.45 | 0 | without Anion | 10 | 3.75 | 62.5
commercial TiO2 | 45 | 0.0051 | 1 | 105 | 210 | 5.45 | 0 | without Anion | 10 | 3.08 | 69.2
commercial TiO2 | 45 | 0.0051 | 1 | 105 | 240 | 5.45 | 0 | without Anion | 10 | 2.28 | 77.2
commercial TiO2 | 45 | 0.0051 | 1 | 105 | 270 | 5.45 | 0 | without Anion | 10 | 1.76 | 82.4
commercial TiO2 | 45 | 0.0051 | 1 | 105 | 0 | 5.45 | 0 | without Anion | 10 | 10 | 0
commercial TiO2 | 45 | 0.0051 | 1 | 105 | 30 | 5.45 | 0 | without Anion | 10 | 9 | 10
commercial TiO2 | 45 | 0.0051 | 1 | 105 | 60 | 5.45 | 0 | without Anion | 10 | 7.64 | 23.6
commercial TiO2 | 45 | 0.0051 | 1 | 105 | 90 | 5.45 | 0 | without Anion | 10 | 6.52 | 34.8
commercial TiO2 | 45 | 0.0051 | 1 | 105 | 120 | 5.45 | 0 | without Anion | 10 | 5.54 | 44.6
commercial TiO2 | 45 | 0.0051 | 1 | 105 | 150 | 5.45 | 0 | without Anion | 10 | 4.5 | 55
commercial TiO2 | 45 | 0.0051 | 1 | 105 | 180 | 5.45 | 0 | without Anion | 10 | 3.74 | 62.6
commercial TiO2 | 45 | 0.0051 | 1 | 105 | 210 | 5.45 | 0 | without Anion | 10 | 3.12 | 68.8
commercial TiO2 | 45 | 0.0051 | 1 | 105 | 240 | 5.45 | 0 | without Anion | 10 | 2.24 | 77.6
commercial TiO2 | 45 | 0.0051 | 1 | 105 | 270 | 5.45 | 0 | without Anion | 10 | 1.72 | 82.8
1 wt% Ag-BFO | 11.9 | 0.0028 | 1 | 105 | 0 | 5.45 | 0 | without Anion | 10 | 10 | 0
1 wt% Ag-BFO | 11.9 | 0.0028 | 1 | 105 | 30 | 5.45 | 0 | without Anion | 10 | 8.77 | 12.3
1 wt% Ag-BFO | 11.9 | 0.0028 | 1 | 105 | 60 | 5.45 | 0 | without Anion | 10 | 7.49 | 25.1
1 wt% Ag-BFO | 11.9 | 0.0028 | 1 | 105 | 90 | 5.45 | 0 | without Anion | 10 | 6.51 | 34.9
1 wt% Ag-BFO | 11.9 | 0.0028 | 1 | 105 | 120 | 5.45 | 0 | without Anion | 10 | 5.62 | 43.8
1 wt% Ag-BFO | 11.9 | 0.0028 | 1 | 105 | 150 | 5.45 | 0 | without Anion | 10 | 5.18 | 48.2
1 wt% Ag-BFO | 11.9 | 0.0028 | 1 | 105 | 180 | 5.45 | 0 | without Anion | 10 | 4.59 | 54.1
1 wt% Ag-BFO | 11.9 | 0.0028 | 1 | 105 | 210 | 5.45 | 0 | without Anion | 10 | 3.79 | 62.1
1 wt% Ag-BFO | 11.9 | 0.0028 | 1 | 105 | 240 | 5.45 | 0 | without Anion | 10 | 3.1 | 69
1 wt% Ag-BFO | 11.9 | 0.0028 | 1 | 105 | 270 | 5.45 | 0 | without Anion | 10 | 2.58 | 74.2
1 wt% Ag-BFO | 11.9 | 0.0028 | 1 | 105 | 0 | 5.45 | 0 | without Anion | 10 | 10 | 0
1 wt% Ag-BFO | 11.9 | 0.0028 | 1 | 105 | 30 | 5.45 | 0 | without Anion | 10 | 8.73 | 12.7
1 wt% Ag-BFO | 11.9 | 0.0028 | 1 | 105 | 60 | 5.45 | 0 | without Anion | 10 | 7.45 | 25.5
1 wt% Ag-BFO | 11.9 | 0.0028 | 1 | 105 | 90 | 5.45 | 0 | without Anion | 10 | 6.47 | 35.3
1 wt% Ag-BFO | 11.9 | 0.0028 | 1 | 105 | 120 | 5.45 | 0 | without Anion | 10 | 5.56 | 44.4
1 wt% Ag-BFO | 11.9 | 0.0028 | 1 | 105 | 150 | 5.45 | 0 | without Anion | 10 | 5.13 | 48.7
1 wt% Ag-BFO | 11.9 | 0.0028 | 1 | 105 | 180 | 5.45 | 0 | without Anion | 10 | 4.55 | 54.5
1 wt% Ag-BFO | 11.9 | 0.0028 | 1 | 105 | 210 | 5.45 | 0 | without Anion | 10 | 3.75 | 62.5
1 wt% Ag-BFO | 11.9 | 0.0028 | 1 | 105 | 240 | 5.45 | 0 | without Anion | 10 | 3.06 | 69.4
1 wt% Ag-BFO | 11.9 | 0.0028 | 1 | 105 | 270 | 5.45 | 0 | without Anion | 10 | 2.53 | 74.7
1 wt% Ag-BFO | 11.9 | 0.0028 | 1 | 105 | 0 | 5.45 | 0 | without Anion | 10 | 10 | 0
1 wt% Ag-BFO | 11.9 | 0.0028 | 1 | 105 | 30 | 5.45 | 0 | without Anion | 10 | 8.75 | 12.5
1 wt% Ag-BFO | 11.9 | 0.0028 | 1 | 105 | 60 | 5.45 | 0 | without Anion | 10 | 7.43 | 25.7
1 wt% Ag-BFO | 11.9 | 0.0028 | 1 | 105 | 90 | 5.45 | 0 | without Anion | 10 | 6.45 | 35.5
1 wt% Ag-BFO | 11.9 | 0.0028 | 1 | 105 | 120 | 5.45 | 0 | without Anion | 10 | 5.54 | 44.6
1 wt% Ag-BFO | 11.9 | 0.0028 | 1 | 105 | 150 | 5.45 | 0 | without Anion | 10 | 5.15 | 48.5
1 wt% Ag-BFO | 11.9 | 0.0028 | 1 | 105 | 180 | 5.45 | 0 | without Anion | 10 | 4.51 | 54.9
1 wt% Ag-BFO | 11.9 | 0.0028 | 1 | 105 | 210 | 5.45 | 0 | without Anion | 10 | 3.72 | 62.8
1 wt% Ag-BFO | 11.9 | 0.0028 | 1 | 105 | 240 | 5.45 | 0 | without Anion | 10 | 3.08 | 69.2
1 wt% Ag-BFO | 11.9 | 0.0028 | 1 | 105 | 270 | 5.45 | 0 | without Anion | 10 | 2.55 | 74.5
2 wt% Ag-BFO | 14.6 | 0.0032 | 1 | 105 | 0 | 5.45 | 0 | without Anion | 10 | 10 | 0
2 wt% Ag-BFO | 14.6 | 0.0032 | 1 | 105 | 30 | 5.45 | 0 | without Anion | 10 | 8.64 | 13.6
2 wt% Ag-BFO | 14.6 | 0.0032 | 1 | 105 | 60 | 5.45 | 0 | without Anion | 10 | 7.38 | 26.2
2 wt% Ag-BFO | 14.6 | 0.0032 | 1 | 105 | 90 | 5.45 | 0 | without Anion | 10 | 6.29 | 37.1
2 wt% Ag-BFO | 14.6 | 0.0032 | 1 | 105 | 120 | 5.45 | 0 | without Anion | 10 | 5.48 | 45.2
2 wt% Ag-BFO | 14.6 | 0.0032 | 1 | 105 | 150 | 5.45 | 0 | without Anion | 10 | 4.95 | 50.5
2 wt% Ag-BFO | 14.6 | 0.0032 | 1 | 105 | 180 | 5.45 | 0 | without Anion | 10 | 4.34 | 56.6
2 wt% Ag-BFO | 14.6 | 0.0032 | 1 | 105 | 210 | 5.45 | 0 | without Anion | 10 | 3.59 | 64.1
2 wt% Ag-BFO | 14.6 | 0.0032 | 1 | 105 | 240 | 5.45 | 0 | without Anion | 10 | 2.83 | 71.7
2 wt% Ag-BFO | 14.6 | 0.0032 | 1 | 105 | 270 | 5.45 | 0 | without Anion | 10 | 2.07 | 79.3
2 wt% Ag-BFO | 14.6 | 0.0032 | 1 | 105 | 0 | 5.45 | 0 | without Anion | 10 | 10 | 0
2 wt% Ag-BFO | 14.6 | 0.0032 | 1 | 105 | 30 | 5.45 | 0 | without Anion | 10 | 8.57 | 14.3
2 wt% Ag-BFO | 14.6 | 0.0032 | 1 | 105 | 60 | 5.45 | 0 | without Anion | 10 | 7.32 | 26.8
2 wt% Ag-BFO | 14.6 | 0.0032 | 1 | 105 | 90 | 5.45 | 0 | without Anion | 10 | 6.23 | 37.7
2 wt% Ag-BFO | 14.6 | 0.0032 | 1 | 105 | 120 | 5.45 | 0 | without Anion | 10 | 5.45 | 45.5
2 wt% Ag-BFO | 14.6 | 0.0032 | 1 | 105 | 150 | 5.45 | 0 | without Anion | 10 | 4.9 | 51
2 wt% Ag-BFO | 14.6 | 0.0032 | 1 | 105 | 180 | 5.45 | 0 | without Anion | 10 | 4.16 | 58.4
2 wt% Ag-BFO | 14.6 | 0.0032 | 1 | 105 | 210 | 5.45 | 0 | without Anion | 10 | 3.48 | 65.2
2 wt% Ag-BFO | 14.6 | 0.0032 | 1 | 105 | 240 | 5.45 | 0 | without Anion | 10 | 2.76 | 72.4
2 wt% Ag-BFO | 14.6 | 0.0032 | 1 | 105 | 270 | 5.45 | 0 | without Anion | 10 | 1.99 | 80.1
2 wt% Ag-BFO | 14.6 | 0.0032 | 1 | 105 | 0 | 5.45 | 0 | without Anion | 10 | 10 | 0
2 wt% Ag-BFO | 14.6 | 0.0032 | 1 | 105 | 30 | 5.45 | 0 | without Anion | 10 | 8.69 | 13.1
2 wt% Ag-BFO | 14.6 | 0.0032 | 1 | 105 | 60 | 5.45 | 0 | without Anion | 10 | 7.35 | 26.5
2 wt% Ag-BFO | 14.6 | 0.0032 | 1 | 105 | 90 | 5.45 | 0 | without Anion | 10 | 6.33 | 36.7
2 wt% Ag-BFO | 14.6 | 0.0032 | 1 | 105 | 120 | 5.45 | 0 | without Anion | 10 | 5.52 | 44.8
2 wt% Ag-BFO | 14.6 | 0.0032 | 1 | 105 | 150 | 5.45 | 0 | without Anion | 10 | 5.08 | 49.2
2 wt% Ag-BFO | 14.6 | 0.0032 | 1 | 105 | 180 | 5.45 | 0 | without Anion | 10 | 4.39 | 56.1
2 wt% Ag-BFO | 14.6 | 0.0032 | 1 | 105 | 210 | 5.45 | 0 | without Anion | 10 | 3.63 | 63.7
2 wt% Ag-BFO | 14.6 | 0.0032 | 1 | 105 | 240 | 5.45 | 0 | without Anion | 10 | 2.88 | 71.2
2 wt% Ag-BFO | 14.6 | 0.0032 | 1 | 105 | 270 | 5.45 | 0 | without Anion | 10 | 2.12 | 78.8
3 wt% Ag-BFO | 17.8 | 0.0039 | 1 | 105 | 0 | 5.45 | 0 | without Anion | 10 | 10 | 0
3 wt% Ag-BFO | 17.8 | 0.0039 | 1 | 105 | 30 | 5.45 | 0 | without Anion | 10 | 8.61 | 13.9
3 wt% Ag-BFO | 17.8 | 0.0039 | 1 | 105 | 60 | 5.45 | 0 | without Anion | 10 | 7.19 | 28.1
3 wt% Ag-BFO | 17.8 | 0.0039 | 1 | 105 | 90 | 5.45 | 0 | without Anion | 10 | 6.22 | 37.8
3 wt% Ag-BFO | 17.8 | 0.0039 | 1 | 105 | 120 | 5.45 | 0 | without Anion | 10 | 5.4 | 46
3 wt% Ag-BFO | 17.8 | 0.0039 | 1 | 105 | 150 | 5.45 | 0 | without Anion | 10 | 4.61 | 53.9
3 wt% Ag-BFO | 17.8 | 0.0039 | 1 | 105 | 180 | 5.45 | 0 | without Anion | 10 | 3.53 | 64.7
3 wt% Ag-BFO | 17.8 | 0.0039 | 1 | 105 | 210 | 5.45 | 0 | without Anion | 10 | 2.7 | 73
3 wt% Ag-BFO | 17.8 | 0.0039 | 1 | 105 | 240 | 5.45 | 0 | without Anion | 10 | 2.01 | 79.9
3 wt% Ag-BFO | 17.8 | 0.0039 | 1 | 105 | 270 | 5.45 | 0 | without Anion | 10 | 1.38 | 86.2
3 wt% Ag-BFO | 17.8 | 0.0039 | 1 | 105 | 0 | 5.45 | 0 | without Anion | 10 | 10 | 0
3 wt% Ag-BFO | 17.8 | 0.0039 | 1 | 105 | 30 | 5.45 | 0 | without Anion | 10 | 8.57 | 14.3
3 wt% Ag-BFO | 17.8 | 0.0039 | 1 | 105 | 60 | 5.45 | 0 | without Anion | 10 | 7.15 | 28.5
3 wt% Ag-BFO | 17.8 | 0.0039 | 1 | 105 | 90 | 5.45 | 0 | without Anion | 10 | 6.17 | 38.3
3 wt% Ag-BFO | 17.8 | 0.0039 | 1 | 105 | 120 | 5.45 | 0 | without Anion | 10 | 5.33 | 46.7
3 wt% Ag-BFO | 17.8 | 0.0039 | 1 | 105 | 150 | 5.45 | 0 | without Anion | 10 | 4.69 | 53.1
3 wt% Ag-BFO | 17.8 | 0.0039 | 1 | 105 | 180 | 5.45 | 0 | without Anion | 10 | 3.59 | 64.1
3 wt% Ag-BFO | 17.8 | 0.0039 | 1 | 105 | 210 | 5.45 | 0 | without Anion | 10 | 2.75 | 72.5
3 wt% Ag-BFO | 17.8 | 0.0039 | 1 | 105 | 240 | 5.45 | 0 | without Anion | 10 | 2.09 | 79.1
3 wt% Ag-BFO | 17.8 | 0.0039 | 1 | 105 | 270 | 5.45 | 0 | without Anion | 10 | 1.45 | 85.5
3 wt% Ag-BFO | 17.8 | 0.0039 | 1 | 105 | 0 | 5.45 | 0 | without Anion | 10 | 10 | 0
3 wt% Ag-BFO | 17.8 | 0.0039 | 1 | 105 | 30 | 5.45 | 0 | without Anion | 10 | 8.6 | 14
3 wt% Ag-BFO | 17.8 | 0.0039 | 1 | 105 | 60 | 5.45 | 0 | without Anion | 10 | 7.17 | 28.3
3 wt% Ag-BFO | 17.8 | 0.0039 | 1 | 105 | 90 | 5.45 | 0 | without Anion | 10 | 6.2 | 38
3 wt% Ag-BFO | 17.8 | 0.0039 | 1 | 105 | 120 | 5.45 | 0 | without Anion | 10 | 5.38 | 46.2
3 wt% Ag-BFO | 17.8 | 0.0039 | 1 | 105 | 150 | 5.45 | 0 | without Anion | 10 | 6.5 | 35
3 wt% Ag-BFO | 17.8 | 0.0039 | 1 | 105 | 180 | 5.45 | 0 | without Anion | 10 | 3.57 | 64.3
3 wt% Ag-BFO | 17.8 | 0.0039 | 1 | 105 | 210 | 5.45 | 0 | without Anion | 10 | 2.73 | 72.7
3 wt% Ag-BFO | 17.8 | 0.0039 | 1 | 105 | 240 | 5.45 | 0 | without Anion | 10 | 2.04 | 79.6
3 wt% Ag-BFO | 17.8 | 0.0039 | 1 | 105 | 270 | 5.45 | 0 | without Anion | 10 | 1.42 | 85.8
4 wt% Ag-BFO | 15.1 | 0.0033 | 1 | 105 | 0 | 5.45 | 0 | without Anion | 10 | 10 | 0
4 wt% Ag-BFO | 15.1 | 0.0033 | 1 | 105 | 30 | 5.45 | 0 | without Anion | 10 | 8.67 | 13.3
4 wt% Ag-BFO | 15.1 | 0.0033 | 1 | 105 | 60 | 5.45 | 0 | without Anion | 10 | 8.3 | 17
4 wt% Ag-BFO | 15.1 | 0.0033 | 1 | 105 | 90 | 5.45 | 0 | without Anion | 10 | 7.77 | 22.3
4 wt% Ag-BFO | 15.1 | 0.0033 | 1 | 105 | 120 | 5.45 | 0 | without Anion | 10 | 7.08 | 29.2
4 wt% Ag-BFO | 15.1 | 0.0033 | 1 | 105 | 150 | 5.45 | 0 | without Anion | 10 | 6.16 | 38.4
4 wt% Ag-BFO | 15.1 | 0.0033 | 1 | 105 | 180 | 5.45 | 0 | without Anion | 10 | 5.23 | 47.7
4 wt% Ag-BFO | 15.1 | 0.0033 | 1 | 105 | 210 | 5.45 | 0 | without Anion | 10 | 4.33 | 56.7
4 wt% Ag-BFO | 15.1 | 0.0033 | 1 | 105 | 240 | 5.45 | 0 | without Anion | 10 | 3.53 | 64.7
4 wt% Ag-BFO | 15.1 | 0.0033 | 1 | 105 | 270 | 5.45 | 0 | without Anion | 10 | 2.71 | 72.9
4 wt% Ag-BFO | 15.1 | 0.0033 | 1 | 105 | 0 | 5.45 | 0 | without Anion | 10 | 10 | 0
4 wt% Ag-BFO | 15.1 | 0.0033 | 1 | 105 | 30 | 5.45 | 0 | without Anion | 10 | 8.72 | 12.8
4 wt% Ag-BFO | 15.1 | 0.0033 | 1 | 105 | 60 | 5.45 | 0 | without Anion | 10 | 8.34 | 16.6
4 wt% Ag-BFO | 15.1 | 0.0033 | 1 | 105 | 90 | 5.45 | 0 | without Anion | 10 | 7.81 | 21.9
4 wt% Ag-BFO | 15.1 | 0.0033 | 1 | 105 | 120 | 5.45 | 0 | without Anion | 10 | 7.13 | 28.7
4 wt% Ag-BFO | 15.1 | 0.0033 | 1 | 105 | 150 | 5.45 | 0 | without Anion | 10 | 6.21 | 37.9
4 wt% Ag-BFO | 15.1 | 0.0033 | 1 | 105 | 180 | 5.45 | 0 | without Anion | 10 | 5.29 | 47.1
4 wt% Ag-BFO | 15.1 | 0.0033 | 1 | 105 | 210 | 5.45 | 0 | without Anion | 10 | 4.4 | 56
4 wt% Ag-BFO | 15.1 | 0.0033 | 1 | 105 | 240 | 5.45 | 0 | without Anion | 10 | 3.58 | 64.2
4 wt% Ag-BFO | 15.1 | 0.0033 | 1 | 105 | 270 | 5.45 | 0 | without Anion | 10 | 2.76 | 72.4
4 wt% Ag-BFO | 15.1 | 0.0033 | 1 | 105 | 0 | 5.45 | 0 | without Anion | 10 | 10 | 0
4 wt% Ag-BFO | 15.1 | 0.0033 | 1 | 105 | 30 | 5.45 | 0 | without Anion | 10 | 8.76 | 12.4
4 wt% Ag-BFO | 15.1 | 0.0033 | 1 | 105 | 60 | 5.45 | 0 | without Anion | 10 | 8.39 | 16.1
4 wt% Ag-BFO | 15.1 | 0.0033 | 1 | 105 | 90 | 5.45 | 0 | without Anion | 10 | 7.85 | 21.5
4 wt% Ag-BFO | 15.1 | 0.0033 | 1 | 105 | 120 | 5.45 | 0 | without Anion | 10 | 7.18 | 28.2
4 wt% Ag-BFO | 15.1 | 0.0033 | 1 | 105 | 150 | 5.45 | 0 | without Anion | 10 | 6.26 | 37.4
4 wt% Ag-BFO | 15.1 | 0.0033 | 1 | 105 | 180 | 5.45 | 0 | without Anion | 10 | 5.36 | 46.4
4 wt% Ag-BFO | 15.1 | 0.0033 | 1 | 105 | 210 | 5.45 | 0 | without Anion | 10 | 4.28 | 57.2
4 wt% Ag-BFO | 15.1 | 0.0033 | 1 | 105 | 240 | 5.45 | 0 | without Anion | 10 | 3.48 | 65.2
4 wt% Ag-BFO | 15.1 | 0.0033 | 1 | 105 | 270 | 5.45 | 0 | without Anion | 10 | 2.66 | 73.4
0.25 wt% Pt-BFO | 13.5 | 0.003 | 1 | 105 | 0 | 5.45 | 0 | without Anion | 10 | 10 | 0
0.25 wt% Pt-BFO | 13.5 | 0.003 | 1 | 105 | 30 | 5.45 | 0 | without Anion | 10 | 8.79 | 12.1
0.25 wt% Pt-BFO | 13.5 | 0.003 | 1 | 105 | 60 | 5.45 | 0 | without Anion | 10 | 7.82 | 21.8
0.25 wt% Pt-BFO | 13.5 | 0.003 | 1 | 105 | 90 | 5.45 | 0 | without Anion | 10 | 6.75 | 32.5
0.25 wt% Pt-BFO | 13.5 | 0.003 | 1 | 105 | 120 | 5.45 | 0 | without Anion | 10 | 5.88 | 41.2
0.25 wt% Pt-BFO | 13.5 | 0.003 | 1 | 105 | 150 | 5.45 | 0 | without Anion | 10 | 4.93 | 50.7
0.25 wt% Pt-BFO | 13.5 | 0.003 | 1 | 105 | 180 | 5.45 | 0 | without Anion | 10 | 4.01 | 59.9
0.25 wt% Pt-BFO | 13.5 | 0.003 | 1 | 105 | 210 | 5.45 | 0 | without Anion | 10 | 3.11 | 68.9
0.25 wt% Pt-BFO | 13.5 | 0.003 | 1 | 105 | 240 | 5.45 | 0 | without Anion | 10 | 2.23 | 77.7
0.25 wt% Pt-BFO | 13.5 | 0.003 | 1 | 105 | 270 | 5.45 | 0 | without Anion | 10 | 1.32 | 86.8
0.25 wt% Pt-BFO | 13.5 | 0.003 | 1 | 105 | 0 | 5.45 | 0 | without Anion | 10 | 10 | 0
0.25 wt% Pt-BFO | 13.5 | 0.003 | 1 | 105 | 30 | 5.45 | 0 | without Anion | 10 | 8.72 | 12.8
0.25 wt% Pt-BFO | 13.5 | 0.003 | 1 | 105 | 60 | 5.45 | 0 | without Anion | 10 | 7.74 | 22.6
0.25 wt% Pt-BFO | 13.5 | 0.003 | 1 | 105 | 90 | 5.45 | 0 | without Anion | 10 | 6.72 | 32.8
0.25 wt% Pt-BFO | 13.5 | 0.003 | 1 | 105 | 120 | 5.45 | 0 | without Anion | 10 | 5.91 | 40.9
0.25 wt% Pt-BFO | 13.5 | 0.003 | 1 | 105 | 150 | 5.45 | 0 | without Anion | 10 | 4.97 | 50.3
0.25 wt% Pt-BFO | 13.5 | 0.003 | 1 | 105 | 180 | 5.45 | 0 | without Anion | 10 | 4.08 | 59.2
0.25 wt% Pt-BFO | 13.5 | 0.003 | 1 | 105 | 210 | 5.45 | 0 | without Anion | 10 | 3.17 | 68.3
0.25 wt% Pt-BFO | 13.5 | 0.003 | 1 | 105 | 240 | 5.45 | 0 | without Anion | 10 | 2.29 | 77.1
0.25 wt% Pt-BFO | 13.5 | 0.003 | 1 | 105 | 270 | 5.45 | 0 | without Anion | 10 | 1.36 | 86.4
0.25 wt% Pt-BFO | 13.5 | 0.003 | 1 | 105 | 0 | 5.45 | 0 | without Anion | 10 | 10 | 0
0.25 wt% Pt-BFO | 13.5 | 0.003 | 1 | 105 | 30 | 5.45 | 0 | without Anion | 10 | 8.75 | 12.5
0.25 wt% Pt-BFO | 13.5 | 0.003 | 1 | 105 | 60 | 5.45 | 0 | without Anion | 10 | 7.76 | 22.4
0.25 wt% Pt-BFO | 13.5 | 0.003 | 1 | 105 | 90 | 5.45 | 0 | without Anion | 10 | 6.7 | 33
0.25 wt% Pt-BFO | 13.5 | 0.003 | 1 | 105 | 120 | 5.45 | 0 | without Anion | 10 | 5.84 | 41.6
0.25 wt% Pt-BFO | 13.5 | 0.003 | 1 | 105 | 150 | 5.45 | 0 | without Anion | 10 | 4.9 | 51
0.25 wt% Pt-BFO | 13.5 | 0.003 | 1 | 105 | 180 | 5.45 | 0 | without Anion | 10 | 4.04 | 59.6
0.25 wt% Pt-BFO | 13.5 | 0.003 | 1 | 105 | 210 | 5.45 | 0 | without Anion | 10 | 3.07 | 69.3
0.25 wt% Pt-BFO | 13.5 | 0.003 | 1 | 105 | 240 | 5.45 | 0 | without Anion | 10 | 2.2 | 78
0.25 wt% Pt-BFO | 13.5 | 0.003 | 1 | 105 | 270 | 5.45 | 0 | without Anion | 10 | 1.28 | 87.2
0.5 wt% Pt-BFO | 19.5 | 0.0039 | 1 | 105 | 0 | 5.45 | 0 | without Anion | 10 | 10 | 0
0.5 wt% Pt-BFO | 19.5 | 0.0039 | 1 | 105 | 30 | 5.45 | 0 | without Anion | 10 | 8.87 | 11.3
0.5 wt% Pt-BFO | 19.5 | 0.0039 | 1 | 105 | 60 | 5.45 | 0 | without Anion | 10 | 7.32 | 26.8
0.5 wt% Pt-BFO | 19.5 | 0.0039 | 1 | 105 | 90 | 5.45 | 0 | without Anion | 10 | 5.88 | 41.2
0.5 wt% Pt-BFO | 19.5 | 0.0039 | 1 | 105 | 120 | 5.45 | 0 | without Anion | 10 | 4.67 | 53.3
0.5 wt% Pt-BFO | 19.5 | 0.0039 | 1 | 105 | 150 | 5.45 | 0 | without Anion | 10 | 3.55 | 64.5
0.5 wt% Pt-BFO | 19.5 | 0.0039 | 1 | 105 | 180 | 5.45 | 0 | without Anion | 10 | 2.68 | 73.2
0.5 wt% Pt-BFO | 19.5 | 0.0039 | 1 | 105 | 210 | 5.45 | 0 | without Anion | 10 | 1.82 | 81.8
0.5 wt% Pt-BFO | 19.5 | 0.0039 | 1 | 105 | 240 | 5.45 | 0 | without Anion | 10 | 1.11 | 88.9
0.5 wt% Pt-BFO | 19.5 | 0.0039 | 1 | 105 | 270 | 5.45 | 0 | without Anion | 10 | 0.55 | 94.5
0.5 wt% Pt-BFO | 19.5 | 0.0039 | 1 | 105 | 0 | 5.45 | 0 | without Anion | 10 | 10 | 0
0.5 wt% Pt-BFO | 19.5 | 0.0039 | 1 | 105 | 30 | 5.45 | 0 | without Anion | 10 | 8.81 | 11.9
0.5 wt% Pt-BFO | 19.5 | 0.0039 | 1 | 105 | 60 | 5.45 | 0 | without Anion | 10 | 7.36 | 26.4
0.5 wt% Pt-BFO | 19.5 | 0.0039 | 1 | 105 | 90 | 5.45 | 0 | without Anion | 10 | 5.92 | 40.8
0.5 wt% Pt-BFO | 19.5 | 0.0039 | 1 | 105 | 120 | 5.45 | 0 | without Anion | 10 | 4.71 | 52.9
0.5 wt% Pt-BFO | 19.5 | 0.0039 | 1 | 105 | 150 | 5.45 | 0 | without Anion | 10 | 3.6 | 64
0.5 wt% Pt-BFO | 19.5 | 0.0039 | 1 | 105 | 180 | 5.45 | 0 | without Anion | 10 | 2.7 | 73
0.5 wt% Pt-BFO | 19.5 | 0.0039 | 1 | 105 | 210 | 5.45 | 0 | without Anion | 10 | 1.85 | 81.5
0.5 wt% Pt-BFO | 19.5 | 0.0039 | 1 | 105 | 240 | 5.45 | 0 | without Anion | 10 | 1.15 | 88.5
0.5 wt% Pt-BFO | 19.5 | 0.0039 | 1 | 105 | 270 | 5.45 | 0 | without Anion | 10 | 0.62 | 93.8
0.5 wt% Pt-BFO | 19.5 | 0.0039 | 1 | 105 | 0 | 5.45 | 0 | without Anion | 10 | 10 | 0
0.5 wt% Pt-BFO | 19.5 | 0.0039 | 1 | 105 | 30 | 5.45 | 0 | without Anion | 10 | 8.79 | 12.1
0.5 wt% Pt-BFO | 19.5 | 0.0039 | 1 | 105 | 60 | 5.45 | 0 | without Anion | 10 | 7.28 | 27.2
0.5 wt% Pt-BFO | 19.5 | 0.0039 | 1 | 105 | 90 | 5.45 | 0 | without Anion | 10 | 5.82 | 41.8
0.5 wt% Pt-BFO | 19.5 | 0.0039 | 1 | 105 | 120 | 5.45 | 0 | without Anion | 10 | 4.6 | 54
0.5 wt% Pt-BFO | 19.5 | 0.0039 | 1 | 105 | 150 | 5.45 | 0 | without Anion | 10 | 3.5 | 65
0.5 wt% Pt-BFO | 19.5 | 0.0039 | 1 | 105 | 180 | 5.45 | 0 | without Anion | 10 | 2.62 | 73.8
0.5 wt% Pt-BFO | 19.5 | 0.0039 | 1 | 105 | 210 | 5.45 | 0 | without Anion | 10 | 1.79 | 82.1
0.5 wt% Pt-BFO | 19.5 | 0.0039 | 1 | 105 | 240 | 5.45 | 0 | without Anion | 10 | 1.04 | 89.6
0.5 wt% Pt-BFO | 19.5 | 0.0039 | 1 | 105 | 270 | 5.45 | 0 | without Anion | 10 | 0.66 | 93.4
1 wt% Pt-BFO | 17.8 | 0.0035 | 1 | 105 | 0 | 5.45 | 0 | without Anion | 10 | 10 | 0
1 wt% Pt-BFO | 17.8 | 0.0035 | 1 | 105 | 30 | 5.45 | 0 | without Anion | 10 | 8.94 | 10.6
1 wt% Pt-BFO | 17.8 | 0.0035 | 1 | 105 | 60 | 5.45 | 0 | without Anion | 10 | 7.49 | 25.1
1 wt% Pt-BFO | 17.8 | 0.0035 | 1 | 105 | 90 | 5.45 | 0 | without Anion | 10 | 6.52 | 34.8
1 wt% Pt-BFO | 17.8 | 0.0035 | 1 | 105 | 120 | 5.45 | 0 | without Anion | 10 | 5.34 | 46.6
1 wt% Pt-BFO | 17.8 | 0.0035 | 1 | 105 | 150 | 5.45 | 0 | without Anion | 10 | 4.11 | 58.9
1 wt% Pt-BFO | 17.8 | 0.0035 | 1 | 105 | 180 | 5.45 | 0 | without Anion | 10 | 3.21 | 67.9
1 wt% Pt-BFO | 17.8 | 0.0035 | 1 | 105 | 210 | 5.45 | 0 | without Anion | 10 | 2.28 | 77.2
1 wt% Pt-BFO | 17.8 | 0.0035 | 1 | 105 | 240 | 5.45 | 0 | without Anion | 10 | 1.37 | 86.3
1 wt% Pt-BFO | 17.8 | 0.0035 | 1 | 105 | 270 | 5.45 | 0 | without Anion | 10 | 0.6 | 94
1 wt% Pt-BFO | 17.8 | 0.0035 | 1 | 105 | 0 | 5.45 | 0 | without Anion | 10 | 10 | 0
1 wt% Pt-BFO | 17.8 | 0.0035 | 1 | 105 | 30 | 5.45 | 0 | without Anion | 10 | 8.88 | 11.2
1 wt% Pt-BFO | 17.8 | 0.0035 | 1 | 105 | 60 | 5.45 | 0 | without Anion | 10 | 7.55 | 24.5
1 wt% Pt-BFO | 17.8 | 0.0035 | 1 | 105 | 90 | 5.45 | 0 | without Anion | 10 | 6.57 | 34.3
1 wt% Pt-BFO | 17.8 | 0.0035 | 1 | 105 | 120 | 5.45 | 0 | without Anion | 10 | 5.31 | 46.9
1 wt% Pt-BFO | 17.8 | 0.0035 | 1 | 105 | 150 | 5.45 | 0 | without Anion | 10 | 4.08 | 59.2
1 wt% Pt-BFO | 17.8 | 0.0035 | 1 | 105 | 180 | 5.45 | 0 | without Anion | 10 | 3.15 | 68.5
1 wt% Pt-BFO | 17.8 | 0.0035 | 1 | 105 | 210 | 5.45 | 0 | without Anion | 10 | 2.26 | 77.4
1 wt% Pt-BFO | 17.8 | 0.0035 | 1 | 105 | 240 | 5.45 | 0 | without Anion | 10 | 1.34 | 86.6
1 wt% Pt-BFO | 17.8 | 0.0035 | 1 | 105 | 270 | 5.45 | 0 | without Anion | 10 | 0.65 | 93.5
1 wt% Pt-BFO | 17.8 | 0.0035 | 1 | 105 | 0 | 5.45 | 0 | without Anion | 10 | 10 | 0
1 wt% Pt-BFO | 17.8 | 0.0035 | 1 | 105 | 30 | 5.45 | 0 | without Anion | 10 | 8.9 | 11
1 wt% Pt-BFO | 17.8 | 0.0035 | 1 | 105 | 60 | 5.45 | 0 | without Anion | 10 | 7.6 | 24
1 wt% Pt-BFO | 17.8 | 0.0035 | 1 | 105 | 90 | 5.45 | 0 | without Anion | 10 | 6.55 | 34.5
1 wt% Pt-BFO | 17.8 | 0.0035 | 1 | 105 | 120 | 5.45 | 0 | without Anion | 10 | 5.28 | 47.2
1 wt% Pt-BFO | 17.8 | 0.0035 | 1 | 105 | 150 | 5.45 | 0 | without Anion | 10 | 4.06 | 59.4
1 wt% Pt-BFO | 17.8 | 0.0035 | 1 | 105 | 180 | 5.45 | 0 | without Anion | 10 | 3.17 | 68.3
1 wt% Pt-BFO | 17.8 | 0.0035 | 1 | 105 | 210 | 5.45 | 0 | without Anion | 10 | 2.38 | 76.2
1 wt% Pt-BFO | 17.8 | 0.0035 | 1 | 105 | 240 | 5.45 | 0 | without Anion | 10 | 1.44 | 85.6
1 wt% Pt-BFO | 17.8 | 0.0035 | 1 | 105 | 270 | 5.45 | 0 | without Anion | 10 | 0.68 | 93.2
2 wt% Pt-BFO | 16.4 | 0.0034 | 1 | 105 | 0 | 5.45 | 0 | without Anion | 10 | 10 | 0
2 wt% Pt-BFO | 16.4 | 0.0034 | 1 | 105 | 30 | 5.45 | 0 | without Anion | 10 | 8.57 | 14.3
2 wt% Pt-BFO | 16.4 | 0.0034 | 1 | 105 | 60 | 5.45 | 0 | without Anion | 10 | 7.62 | 23.8
2 wt% Pt-BFO | 16.4 | 0.0034 | 1 | 105 | 90 | 5.45 | 0 | without Anion | 10 | 6.71 | 32.9
2 wt% Pt-BFO | 16.4 | 0.0034 | 1 | 105 | 120 | 5.45 | 0 | without Anion | 10 | 5.52 | 44.8
2 wt% Pt-BFO | 16.4 | 0.0034 | 1 | 105 | 150 | 5.45 | 0 | without Anion | 10 | 4.37 | 56.3
2 wt% Pt-BFO | 16.4 | 0.0034 | 1 | 105 | 180 | 5.45 | 0 | without Anion | 10 | 3.44 | 65.6
2 wt% Pt-BFO | 16.4 | 0.0034 | 1 | 105 | 210 | 5.45 | 0 | without Anion | 10 | 2.49 | 75.1
2 wt% Pt-BFO | 16.4 | 0.0034 | 1 | 105 | 240 | 5.45 | 0 | without Anion | 10 | 1.51 | 84.9
2 wt% Pt-BFO | 16.4 | 0.0034 | 1 | 105 | 270 | 5.45 | 0 | without Anion | 10 | 0.69 | 93.1
2 wt% Pt-BFO | 16.4 | 0.0034 | 1 | 105 | 0 | 5.45 | 0 | without Anion | 10 | 10 | 0
2 wt% Pt-BFO | 16.4 | 0.0034 | 1 | 105 | 30 | 5.45 | 0 | without Anion | 10 | 8.51 | 14.9
2 wt% Pt-BFO | 16.4 | 0.0034 | 1 | 105 | 60 | 5.45 | 0 | without Anion | 10 | 7.53 | 24.7
2 wt% Pt-BFO | 16.4 | 0.0034 | 1 | 105 | 90 | 5.45 | 0 | without Anion | 10 | 6.63 | 33.7
2 wt% Pt-BFO | 16.4 | 0.0034 | 1 | 105 | 120 | 5.45 | 0 | without Anion | 10 | 5.44 | 45.6
2 wt% Pt-BFO | 16.4 | 0.0034 | 1 | 105 | 150 | 5.45 | 0 | without Anion | 10 | 4.32 | 56.8
2 wt% Pt-BFO | 16.4 | 0.0034 | 1 | 105 | 180 | 5.45 | 0 | without Anion | 10 | 3.36 | 66.4
2 wt% Pt-BFO | 16.4 | 0.0034 | 1 | 105 | 210 | 5.45 | 0 | without Anion | 10 | 2.42 | 75.8
2 wt% Pt-BFO | 16.4 | 0.0034 | 1 | 105 | 240 | 5.45 | 0 | without Anion | 10 | 1.47 | 85.3
2 wt% Pt-BFO | 16.4 | 0.0034 | 1 | 105 | 270 | 5.45 | 0 | without Anion | 10 | 0.64 | 93.6
2 wt% Pt-BFO | 16.4 | 0.0034 | 1 | 105 | 0 | 5.45 | 0 | without Anion | 10 | 10 | 0
2 wt% Pt-BFO | 16.4 | 0.0034 | 1 | 105 | 30 | 5.45 | 0 | without Anion | 10 | 8.54 | 14.6
2 wt% Pt-BFO | 16.4 | 0.0034 | 1 | 105 | 60 | 5.45 | 0 | without Anion | 10 | 7.57 | 24.3
2 wt% Pt-BFO | 16.4 | 0.0034 | 1 | 105 | 90 | 5.45 | 0 | without Anion | 10 | 6.67 | 33.3
2 wt% Pt-BFO | 16.4 | 0.0034 | 1 | 105 | 120 | 5.45 | 0 | without Anion | 10 | 5.48 | 45.2
2 wt% Pt-BFO | 16.4 | 0.0034 | 1 | 105 | 150 | 5.45 | 0 | without Anion | 10 | 4.34 | 56.6
2 wt% Pt-BFO | 16.4 | 0.0034 | 1 | 105 | 180 | 5.45 | 0 | without Anion | 10 | 3.4 | 66
2 wt% Pt-BFO | 16.4 | 0.0034 | 1 | 105 | 210 | 5.45 | 0 | without Anion | 10 | 2.45 | 75.5
2 wt% Pt-BFO | 16.4 | 0.0034 | 1 | 105 | 240 | 5.45 | 0 | without Anion | 10 | 1.49 | 85.1
2 wt% Pt-BFO | 16.4 | 0.0034 | 1 | 105 | 270 | 5.45 | 0 | without Anion | 10 | 0.66 | 93.4
2 wt% Pd-BFO | 22.9 | 0.0046 | 1 | 0 | 0 | 5.45 | 0 | without Anion | 10 | 10 | 0
2 wt% Pd-BFO | 22.9 | 0.0046 | 1 | 0 | 30 | 5.45 | 0 | without Anion | 10 | 8.55 | 14.5
2 wt% Pd-BFO | 22.9 | 0.0046 | 1 | 0 | 60 | 5.45 | 0 | without Anion | 10 | 8.43 | 15.7
2 wt% Pd-BFO | 22.9 | 0.0046 | 1 | 0 | 90 | 5.45 | 0 | without Anion | 10 | 8.38 | 16.2
2 wt% Pd-BFO | 22.9 | 0.0046 | 1 | 0 | 120 | 5.45 | 0 | without Anion | 10 | 8.34 | 16.6
2 wt% Pd-BFO | 22.9 | 0.0046 | 1 | 0 | 150 | 5.45 | 0 | without Anion | 10 | 8.31 | 16.9
2 wt% Pd-BFO | 22.9 | 0.0046 | 1 | 0 | 180 | 5.45 | 0 | without Anion | 10 | 8.26 | 17.4
2 wt% Pd-BFO | 22.9 | 0.0046 | 1 | 0 | 210 | 5.45 | 0 | without Anion | 10 | 8.22 | 17.8
2 wt% Pd-BFO | 22.9 | 0.0046 | 1 | 0 | 240 | 5.45 | 0 | without Anion | 10 | 8.2 | 18
2 wt% Pd-BFO | 22.9 | 0.0046 | 1 | 0 | 270 | 5.45 | 0 | without Anion | 10 | 8.17 | 18.3
2 wt% Pd-BFO | 22.9 | 0.0046 | 1 | 0 | 0 | 5.45 | 0 | without Anion | 10 | 10 | 0
2 wt% Pd-BFO | 22.9 | 0.0046 | 1 | 0 | 30 | 5.45 | 0 | without Anion | 10 | 8.5 | 15
2 wt% Pd-BFO | 22.9 | 0.0046 | 1 | 0 | 60 | 5.45 | 0 | without Anion | 10 | 8.41 | 15.9
2 wt% Pd-BFO | 22.9 | 0.0046 | 1 | 0 | 90 | 5.45 | 0 | without Anion | 10 | 8.35 | 16.5
2 wt% Pd-BFO | 22.9 | 0.0046 | 1 | 0 | 120 | 5.45 | 0 | without Anion | 10 | 8.3 | 17
2 wt% Pd-BFO | 22.9 | 0.0046 | 1 | 0 | 150 | 5.45 | 0 | without Anion | 10 | 8.26 | 17.4
2 wt% Pd-BFO | 22.9 | 0.0046 | 1 | 0 | 180 | 5.45 | 0 | without Anion | 10 | 8.22 | 17.8
2 wt% Pd-BFO | 22.9 | 0.0046 | 1 | 0 | 210 | 5.45 | 0 | without Anion | 10 | 8.19 | 18.1
2 wt% Pd-BFO | 22.9 | 0.0046 | 1 | 0 | 240 | 5.45 | 0 | without Anion | 10 | 8.14 | 18.6
2 wt% Pd-BFO | 22.9 | 0.0046 | 1 | 0 | 270 | 5.45 | 0 | without Anion | 10 | 8.11 | 18.9
2 wt% Pd-BFO | 22.9 | 0.0046 | 1 | 0 | 0 | 5.45 | 0 | without Anion | 10 | 10 | 0
2 wt% Pd-BFO | 22.9 | 0.0046 | 1 | 0 | 30 | 5.45 | 0 | without Anion | 10 | 8.47 | 15.3
2 wt% Pd-BFO | 22.9 | 0.0046 | 1 | 0 | 60 | 5.45 | 0 | without Anion | 10 | 8.39 | 16.1
2 wt% Pd-BFO | 22.9 | 0.0046 | 1 | 0 | 90 | 5.45 | 0 | without Anion | 10 | 8.3 | 17
2 wt% Pd-BFO | 22.9 | 0.0046 | 1 | 0 | 120 | 5.45 | 0 | without Anion | 10 | 8.24 | 17.6
2 wt% Pd-BFO | 22.9 | 0.0046 | 1 | 0 | 150 | 5.45 | 0 | without Anion | 10 | 8.17 | 18.3
2 wt% Pd-BFO | 22.9 | 0.0046 | 1 | 0 | 180 | 5.45 | 0 | without Anion | 10 | 8.14 | 18.6
2 wt% Pd-BFO | 22.9 | 0.0046 | 1 | 0 | 210 | 5.45 | 0 | without Anion | 10 | 8.1 | 19
2 wt% Pd-BFO | 22.9 | 0.0046 | 1 | 0 | 240 | 5.45 | 0 | without Anion | 10 | 8.06 | 19.4
2 wt% Pd-BFO | 22.9 | 0.0046 | 1 | 0 | 270 | 5.45 | 0 | without Anion | 10 | 8.05 | 19.5
2 wt% Pd-BFO | 22.9 | 0.0046 | 1 | 25 | 0 | 5.45 | 0 | without Anion | 10 | 10 | 0
2 wt% Pd-BFO | 22.9 | 0.0046 | 1 | 25 | 30 | 5.45 | 0 | without Anion | 10 | 9.03 | 9.7
2 wt% Pd-BFO | 22.9 | 0.0046 | 1 | 25 | 60 | 5.45 | 0 | without Anion | 10 | 8.42 | 15.8
2 wt% Pd-BFO | 22.9 | 0.0046 | 1 | 25 | 90 | 5.45 | 0 | without Anion | 10 | 7.73 | 22.7
2 wt% Pd-BFO | 22.9 | 0.0046 | 1 | 25 | 120 | 5.45 | 0 | without Anion | 10 | 7.24 | 27.6
2 wt% Pd-BFO | 22.9 | 0.0046 | 1 | 25 | 150 | 5.45 | 0 | without Anion | 10 | 6.6 | 34
2 wt% Pd-BFO | 22.9 | 0.0046 | 1 | 25 | 180 | 5.45 | 0 | without Anion | 10 | 5.97 | 40.3
2 wt% Pd-BFO | 22.9 | 0.0046 | 1 | 25 | 210 | 5.45 | 0 | without Anion | 10 | 5.39 | 46.1
2 wt% Pd-BFO | 22.9 | 0.0046 | 1 | 25 | 240 | 5.45 | 0 | without Anion | 10 | 4.93 | 50.7
2 wt% Pd-BFO | 22.9 | 0.0046 | 1 | 25 | 270 | 5.45 | 0 | without Anion | 10 | 4.5 | 55
2 wt% Pd-BFO | 22.9 | 0.0046 | 1 | 25 | 0 | 5.45 | 0 | without Anion | 10 | 10 | 0
2 wt% Pd-BFO | 22.9 | 0.0046 | 1 | 25 | 30 | 5.45 | 0 | without Anion | 10 | 9.08 | 9.2
2 wt% Pd-BFO | 22.9 | 0.0046 | 1 | 25 | 60 | 5.45 | 0 | without Anion | 10 | 8.47 | 15.3
2 wt% Pd-BFO | 22.9 | 0.0046 | 1 | 25 | 90 | 5.45 | 0 | without Anion | 10 | 7.78 | 22.2
2 wt% Pd-BFO | 22.9 | 0.0046 | 1 | 25 | 120 | 5.45 | 0 | without Anion | 10 | 7.29 | 27.1
2 wt% Pd-BFO | 22.9 | 0.0046 | 1 | 25 | 150 | 5.45 | 0 | without Anion | 10 | 6.65 | 33.5
2 wt% Pd-BFO | 22.9 | 0.0046 | 1 | 25 | 180 | 5.45 | 0 | without Anion | 10 | 6.01 | 39.9
2 wt% Pd-BFO | 22.9 | 0.0046 | 1 | 25 | 210 | 5.45 | 0 | without Anion | 10 | 5.43 | 45.7
2 wt% Pd-BFO | 22.9 | 0.0046 | 1 | 25 | 240 | 5.45 | 0 | without Anion | 10 | 4.98 | 50.2
2 wt% Pd-BFO | 22.9 | 0.0046 | 1 | 25 | 270 | 5.45 | 0 | without Anion | 10 | 4.54 | 54.6
2 wt% Pd-BFO | 22.9 | 0.0046 | 1 | 25 | 0 | 5.45 | 0 | without Anion | 10 | 10 | 0
2 wt% Pd-BFO | 22.9 | 0.0046 | 1 | 25 | 30 | 5.45 | 0 | without Anion | 10 | 9.05 | 9.5
2 wt% Pd-BFO | 22.9 | 0.0046 | 1 | 25 | 60 | 5.45 | 0 | without Anion | 10 | 8.45 | 15.5
2 wt% Pd-BFO | 22.9 | 0.0046 | 1 | 25 | 90 | 5.45 | 0 | without Anion | 10 | 7.75 | 22.5
2 wt% Pd-BFO | 22.9 | 0.0046 | 1 | 25 | 120 | 5.45 | 0 | without Anion | 10 | 7.28 | 27.2
2 wt% Pd-BFO | 22.9 | 0.0046 | 1 | 25 | 150 | 5.45 | 0 | without Anion | 10 | 6.6 | 34
2 wt% Pd-BFO | 22.9 | 0.0046 | 1 | 25 | 180 | 5.45 | 0 | without Anion | 10 | 5.95 | 40.5
2 wt% Pd-BFO | 22.9 | 0.0046 | 1 | 25 | 210 | 5.45 | 0 | without Anion | 10 | 5.4 | 46
2 wt% Pd-BFO | 22.9 | 0.0046 | 1 | 25 | 240 | 5.45 | 0 | without Anion | 10 | 4.96 | 50.4
2 wt% Pd-BFO | 22.9 | 0.0046 | 1 | 25 | 270 | 5.45 | 0 | without Anion | 10 | 4.48 | 55.2
2 wt% Pd-BFO | 22.9 | 0.0046 | 1 | 55 | 0 | 5.45 | 0 | without Anion | 10 | 10 | 0
2 wt% Pd-BFO | 22.9 | 0.0046 | 1 | 55 | 30 | 5.45 | 0 | without Anion | 10 | 8.94 | 10.6
2 wt% Pd-BFO | 22.9 | 0.0046 | 1 | 55 | 60 | 5.45 | 0 | without Anion | 10 | 8.25 | 17.5
2 wt% Pd-BFO | 22.9 | 0.0046 | 1 | 55 | 90 | 5.45 | 0 | without Anion | 10 | 7.57 | 24.3
2 wt% Pd-BFO | 22.9 | 0.0046 | 1 | 55 | 120 | 5.45 | 0 | without Anion | 10 | 6.83 | 31.7
2 wt% Pd-BFO | 22.9 | 0.0046 | 1 | 55 | 150 | 5.45 | 0 | without Anion | 10 | 6.15 | 38.5
2 wt% Pd-BFO | 22.9 | 0.0046 | 1 | 55 | 180 | 5.45 | 0 | without Anion | 10 | 5.47 | 45.3
2 wt% Pd-BFO | 22.9 | 0.0046 | 1 | 55 | 210 | 5.45 | 0 | without Anion | 10 | 4.76 | 52.4
2 wt% Pd-BFO | 22.9 | 0.0046 | 1 | 55 | 240 | 5.45 | 0 | without Anion | 10 | 4.01 | 59.9
2 wt% Pd-BFO | 22.9 | 0.0046 | 1 | 55 | 270 | 5.45 | 0 | without Anion | 10 | 3.32 | 66.8
2 wt% Pd-BFO | 22.9 | 0.0046 | 1 | 55 | 0 | 5.45 | 0 | without Anion | 10 | 10 | 0
2 wt% Pd-BFO | 22.9 | 0.0046 | 1 | 55 | 30 | 5.45 | 0 | without Anion | 10 | 8.91 | 10.9
2 wt% Pd-BFO | 22.9 | 0.0046 | 1 | 55 | 60 | 5.45 | 0 | without Anion | 10 | 8.19 | 18.1
2 wt% Pd-BFO | 22.9 | 0.0046 | 1 | 55 | 90 | 5.45 | 0 | without Anion | 10 | 7.63 | 23.7
2 wt% Pd-BFO | 22.9 | 0.0046 | 1 | 55 | 120 | 5.45 | 0 | without Anion | 10 | 6.89 | 31.1
2 wt% Pd-BFO | 22.9 | 0.0046 | 1 | 55 | 150 | 5.45 | 0 | without Anion | 10 | 6.23 | 37.7
2 wt% Pd-BFO | 22.9 | 0.0046 | 1 | 55 | 180 | 5.45 | 0 | without Anion | 10 | 5.55 | 44.5
2 wt% Pd-BFO | 22.9 | 0.0046 | 1 | 55 | 210 | 5.45 | 0 | without Anion | 10 | 4.83 | 51.7
2 wt% Pd-BFO | 22.9 | 0.0046 | 1 | 55 | 240 | 5.45 | 0 | without Anion | 10 | 4.08 | 59.2
2 wt% Pd-BFO | 22.9 | 0.0046 | 1 | 55 | 270 | 5.45 | 0 | without Anion | 10 | 3.37 | 66.3
2 wt% Pd-BFO | 22.9 | 0.0046 | 1 | 55 | 0 | 5.45 | 0 | without Anion | 10 | 10 | 0
2 wt% Pd-BFO | 22.9 | 0.0046 | 1 | 55 | 30 | 5.45 | 0 | without Anion | 10 | 8.9 | 11
2 wt% Pd-BFO | 22.9 | 0.0046 | 1 | 55 | 60 | 5.45 | 0 | without Anion | 10 | 8.22 | 17.8
2 wt% Pd-BFO | 22.9 | 0.0046 | 1 | 55 | 90 | 5.45 | 0 | without Anion | 10 | 7.6 | 24
2 wt% Pd-BFO | 22.9 | 0.0046 | 1 | 55 | 120 | 5.45 | 0 | without Anion | 10 | 6.85 | 31.5
2 wt% Pd-BFO | 22.9 | 0.0046 | 1 | 55 | 150 | 5.45 | 0 | without Anion | 10 | 6.2 | 38
2 wt% Pd-BFO | 22.9 | 0.0046 | 1 | 55 | 180 | 5.45 | 0 | without Anion | 10 | 5.51 | 44.9
2 wt% Pd-BFO | 22.9 | 0.0046 | 1 | 55 | 210 | 5.45 | 0 | without Anion | 10 | 4.8 | 52
2 wt% Pd-BFO | 22.9 | 0.0046 | 1 | 55 | 240 | 5.45 | 0 | without Anion | 10 | 4.05 | 59.5
2 wt% Pd-BFO | 22.9 | 0.0046 | 1 | 55 | 270 | 5.45 | 0 | without Anion | 10 | 3.3 | 67
2 wt% Pd-BFO | 22.9 | 0.0046 | 1 | 105 | 0 | 5.45 | 0 | without Anion | 10 | 10 | 0
2 wt% Pd-BFO | 22.9 | 0.0046 | 1 | 105 | 30 | 5.45 | 0 | without Anion | 10 | 8.34 | 16.6
2 wt% Pd-BFO | 22.9 | 0.0046 | 1 | 105 | 60 | 5.45 | 0 | without Anion | 10 | 6.23 | 37.7
2 wt% Pd-BFO | 22.9 | 0.0046 | 1 | 105 | 90 | 5.45 | 0 | without Anion | 10 | 4.62 | 53.8
2 wt% Pd-BFO | 22.9 | 0.0046 | 1 | 105 | 120 | 5.45 | 0 | without Anion | 10 | 3.83 | 61.7
2 wt% Pd-BFO | 22.9 | 0.0046 | 1 | 105 | 150 | 5.45 | 0 | without Anion | 10 | 2.92 | 70.8
2 wt% Pd-BFO | 22.9 | 0.0046 | 1 | 105 | 180 | 5.45 | 0 | without Anion | 10 | 2.13 | 78.7
2 wt% Pd-BFO | 22.9 | 0.0046 | 1 | 105 | 210 | 5.45 | 0 | without Anion | 10 | 1.67 | 83.3
2 wt% Pd-BFO | 22.9 | 0.0046 | 1 | 105 | 240 | 5.45 | 0 | without Anion | 10 | 1.04 | 89.6
2 wt% Pd-BFO | 22.9 | 0.0046 | 1 | 105 | 270 | 5.45 | 0 | without Anion | 10 | 0.44 | 95.6
2 wt% Pd-BFO | 22.9 | 0.0046 | 1 | 105 | 0 | 5.45 | 0 | without Anion | 10 | 10 | 0
2 wt% Pd-BFO | 22.9 | 0.0046 | 1 | 105 | 30 | 5.45 | 0 | without Anion | 10 | 8.27 | 17.3
2 wt% Pd-BFO | 22.9 | 0.0046 | 1 | 105 | 60 | 5.45 | 0 | without Anion | 10 | 6.18 | 38.2
2 wt% Pd-BFO | 22.9 | 0.0046 | 1 | 105 | 90 | 5.45 | 0 | without Anion | 10 | 4.56 | 54.4
2 wt% Pd-BFO | 22.9 | 0.0046 | 1 | 105 | 120 | 5.45 | 0 | without Anion | 10 | 3.77 | 62.3
2 wt% Pd-BFO | 22.9 | 0.0046 | 1 | 105 | 150 | 5.45 | 0 | without Anion | 10 | 2.88 | 71.2
2 wt% Pd-BFO | 22.9 | 0.0046 | 1 | 105 | 180 | 5.45 | 0 | without Anion | 10 | 2.07 | 79.3
2 wt% Pd-BFO | 22.9 | 0.0046 | 1 | 105 | 210 | 5.45 | 0 | without Anion | 10 | 1.61 | 83.9
2 wt% Pd-BFO | 22.9 | 0.0046 | 1 | 105 | 240 | 5.45 | 0 | without Anion | 10 | 0.98 | 90.2
2 wt% Pd-BFO | 22.9 | 0.0046 | 1 | 105 | 270 | 5.45 | 0 | without Anion | 10 | 0.37 | 96.3
2 wt% Pd-BFO | 22.9 | 0.0046 | 1 | 105 | 0 | 5.45 | 0 | without Anion | 10 | 10 | 0
2 wt% Pd-BFO | 22.9 | 0.0046 | 1 | 105 | 30 | 5.45 | 0 | without Anion | 10 | 8.3 | 17
2 wt% Pd-BFO | 22.9 | 0.0046 | 1 | 105 | 60 | 5.45 | 0 | without Anion | 10 | 6.2 | 38
2 wt% Pd-BFO | 22.9 | 0.0046 | 1 | 105 | 90 | 5.45 | 0 | without Anion | 10 | 4.52 | 54.8
2 wt% Pd-BFO | 22.9 | 0.0046 | 1 | 105 | 120 | 5.45 | 0 | without Anion | 10 | 3.8 | 62
2 wt% Pd-BFO | 22.9 | 0.0046 | 1 | 105 | 150 | 5.45 | 0 | without Anion | 10 | 2.85 | 71.5
2 wt% Pd-BFO | 22.9 | 0.0046 | 1 | 105 | 180 | 5.45 | 0 | without Anion | 10 | 2.09 | 79.1
2 wt% Pd-BFO | 22.9 | 0.0046 | 1 | 105 | 210 | 5.45 | 0 | without Anion | 10 | 1.65 | 83.5
2 wt% Pd-BFO | 22.9 | 0.0046 | 1 | 105 | 240 | 5.45 | 0 | without Anion | 10 | 1.02 | 89.8
2 wt% Pd-BFO | 22.9 | 0.0046 | 1 | 105 | 270 | 5.45 | 0 | without Anion | 10 | 0.35 | 96.5
2 wt% Pd-BFO | 22.9 | 0.0046 | 0.5 | 105 | 0 | 5.45 | 0 | without Anion | 10 | 10 | 0
2 wt% Pd-BFO | 22.9 | 0.0046 | 0.5 | 105 | 30 | 5.45 | 0 | without Anion | 10 | 9.63 | 3.7
2 wt% Pd-BFO | 22.9 | 0.0046 | 0.5 | 105 | 60 | 5.45 | 0 | without Anion | 10 | 9.31 | 6.9
2 wt% Pd-BFO | 22.9 | 0.0046 | 0.5 | 105 | 90 | 5.45 | 0 | without Anion | 10 | 8.48 | 15.2
2 wt% Pd-BFO | 22.9 | 0.0046 | 0.5 | 105 | 120 | 5.45 | 0 | without Anion | 10 | 7.42 | 25.8
2 wt% Pd-BFO | 22.9 | 0.0046 | 0.5 | 105 | 150 | 5.45 | 0 | without Anion | 10 | 6.59 | 34.1
2 wt% Pd-BFO | 22.9 | 0.0046 | 0.5 | 105 | 180 | 5.45 | 0 | without Anion | 10 | 5.83 | 41.7
2 wt% Pd-BFO | 22.9 | 0.0046 | 0.5 | 105 | 210 | 5.45 | 0 | without Anion | 10 | 5.11 | 48.9
2 wt% Pd-BFO | 22.9 | 0.0046 | 0.5 | 105 | 240 | 5.45 | 0 | without Anion | 10 | 4.25 | 57.5
2 wt% Pd-BFO | 22.9 | 0.0046 | 0.5 | 105 | 270 | 5.45 | 0 | without Anion | 10 | 3.8 | 62
2 wt% Pd-BFO | 22.9 | 0.0046 | 0.5 | 105 | 0 | 5.45 | 0 | without Anion | 10 | 10 | 0
2 wt% Pd-BFO | 22.9 | 0.0046 | 0.5 | 105 | 30 | 5.45 | 0 | without Anion | 10 | 9.31 | 6.9
2 wt% Pd-BFO | 22.9 | 0.0046 | 0.5 | 105 | 60 | 5.45 | 0 | without Anion | 10 | 9.09 | 9.1
2 wt% Pd-BFO | 22.9 | 0.0046 | 0.5 | 105 | 90 | 5.45 | 0 | without Anion | 10 | 8.5 | 15
2 wt% Pd-BFO | 22.9 | 0.0046 | 0.5 | 105 | 120 | 5.45 | 0 | without Anion | 10 | 7.55 | 24.5
2 wt% Pd-BFO | 22.9 | 0.0046 | 0.5 | 105 | 150 | 5.45 | 0 | without Anion | 10 | 6.85 | 31.5
2 wt% Pd-BFO | 22.9 | 0.0046 | 0.5 | 105 | 180 | 5.45 | 0 | without Anion | 10 | 6.11 | 38.9
2 wt% Pd-BFO | 22.9 | 0.0046 | 0.5 | 105 | 210 | 5.45 | 0 | without Anion | 10 | 5.26 | 47.4
2 wt% Pd-BFO | 22.9 | 0.0046 | 0.5 | 105 | 240 | 5.45 | 0 | without Anion | 10 | 4.62 | 53.8
2 wt% Pd-BFO | 22.9 | 0.0046 | 0.5 | 105 | 270 | 5.45 | 0 | without Anion | 10 | 4.13 | 58.7
2 wt% Pd-BFO | 22.9 | 0.0046 | 0.5 | 105 | 0 | 5.45 | 0 | without Anion | 10 | 10 | 0
2 wt% Pd-BFO | 22.9 | 0.0046 | 0.5 | 105 | 30 | 5.45 | 0 | without Anion | 10 | 9.56 | 4.4
2 wt% Pd-BFO | 22.9 | 0.0046 | 0.5 | 105 | 60 | 5.45 | 0 | without Anion | 10 | 9.22 | 7.8
2 wt% Pd-BFO | 22.9 | 0.0046 | 0.5 | 105 | 90 | 5.45 | 0 | without Anion | 10 | 8.47 | 15.3
2 wt% Pd-BFO | 22.9 | 0.0046 | 0.5 | 105 | 120 | 5.45 | 0 | without Anion | 10 | 7.49 | 25.1
2 wt% Pd-BFO | 22.9 | 0.0046 | 0.5 | 105 | 150 | 5.45 | 0 | without Anion | 10 | 6.68 | 33.2
2 wt% Pd-BFO | 22.9 | 0.0046 | 0.5 | 105 | 180 | 5.45 | 0 | without Anion | 10 | 5.94 | 40.6
2 wt% Pd-BFO | 22.9 | 0.0046 | 0.5 | 105 | 210 | 5.45 | 0 | without Anion | 10 | 5.18 | 48.2
2 wt% Pd-BFO | 22.9 | 0.0046 | 0.5 | 105 | 240 | 5.45 | 0 | without Anion | 10 | 4.39 | 56.1
2 wt% Pd-BFO | 22.9 | 0.0046 | 0.5 | 105 | 270 | 5.45 | 0 | without Anion | 10 | 3.87 | 61.3
2 wt% Pd-BFO | 22.9 | 0.0046 | 1 | 105 | 0 | 5.45 | 0 | without Anion | 10 | 10 | 0
2 wt% Pd-BFO | 22.9 | 0.0046 | 1 | 105 | 30 | 5.45 | 0 | without Anion | 10 | 8.34 | 16.6
2 wt% Pd-BFO | 22.9 | 0.0046 | 1 | 105 | 60 | 5.45 | 0 | without Anion | 10 | 6.23 | 37.7
2 wt% Pd-BFO | 22.9 | 0.0046 | 1 | 105 | 90 | 5.45 | 0 | without Anion | 10 | 4.62 | 53.8
2 wt% Pd-BFO | 22.9 | 0.0046 | 1 | 105 | 120 | 5.45 | 0 | without Anion | 10 | 3.83 | 61.7
2 wt% Pd-BFO | 22.9 | 0.0046 | 1 | 105 | 150 | 5.45 | 0 | without Anion | 10 | 2.92 | 70.8
2 wt% Pd-BFO | 22.9 | 0.0046 | 1 | 105 | 180 | 5.45 | 0 | without Anion | 10 | 2.13 | 78.7
2 wt% Pd-BFO | 22.9 | 0.0046 | 1 | 105 | 210 | 5.45 | 0 | without Anion | 10 | 1.67 | 83.3
2 wt% Pd-BFO | 22.9 | 0.0046 | 1 | 105 | 240 | 5.45 | 0 | without Anion | 10 | 1.04 | 89.6
2 wt% Pd-BFO | 22.9 | 0.0046 | 1 | 105 | 270 | 5.45 | 0 | without Anion | 10 | 0.44 | 95.6
2 wt% Pd-BFO | 22.9 | 0.0046 | 1 | 105 | 0 | 5.45 | 0 | without Anion | 10 | 10 | 0
2 wt% Pd-BFO | 22.9 | 0.0046 | 1 | 105 | 30 | 5.45 | 0 | without Anion | 10 | 8.27 | 17.3
2 wt% Pd-BFO | 22.9 | 0.0046 | 1 | 105 | 60 | 5.45 | 0 | without Anion | 10 | 6.18 | 38.2
2 wt% Pd-BFO | 22.9 | 0.0046 | 1 | 105 | 90 | 5.45 | 0 | without Anion | 10 | 4.56 | 54.4
2 wt% Pd-BFO | 22.9 | 0.0046 | 1 | 105 | 120 | 5.45 | 0 | without Anion | 10 | 3.77 | 62.3
2 wt% Pd-BFO | 22.9 | 0.0046 | 1 | 105 | 150 | 5.45 | 0 | without Anion | 10 | 2.88 | 71.2
2 wt% Pd-BFO | 22.9 | 0.0046 | 1 | 105 | 180 | 5.45 | 0 | without Anion | 10 | 2.07 | 79.3
2 wt% Pd-BFO | 22.9 | 0.0046 | 1 | 105 | 210 | 5.45 | 0 | without Anion | 10 | 1.61 | 83.9
2 wt% Pd-BFO | 22.9 | 0.0046 | 1 | 105 | 240 | 5.45 | 0 | without Anion | 10 | 0.98 | 90.2
2 wt% Pd-BFO | 22.9 | 0.0046 | 1 | 105 | 270 | 5.45 | 0 | without Anion | 10 | 0.37 | 96.3
2 wt% Pd-BFO | 22.9 | 0.0046 | 1 | 105 | 0 | 5.45 | 0 | without Anion | 10 | 10 | 0
2 wt% Pd-BFO | 22.9 | 0.0046 | 1 | 105 | 30 | 5.45 | 0 | without Anion | 10 | 8.3 | 17
2 wt% Pd-BFO | 22.9 | 0.0046 | 1 | 105 | 60 | 5.45 | 0 | without Anion | 10 | 6.2 | 38
2 wt% Pd-BFO | 22.9 | 0.0046 | 1 | 105 | 90 | 5.45 | 0 | without Anion | 10 | 4.52 | 54.8
2 wt% Pd-BFO | 22.9 | 0.0046 | 1 | 105 | 120 | 5.45 | 0 | without Anion | 10 | 3.8 | 62
2 wt% Pd-BFO | 22.9 | 0.0046 | 1 | 105 | 150 | 5.45 | 0 | without Anion | 10 | 2.85 | 71.5
2 wt% Pd-BFO | 22.9 | 0.0046 | 1 | 105 | 180 | 5.45 | 0 | without Anion | 10 | 2.09 | 79.1
2 wt% Pd-BFO | 22.9 | 0.0046 | 1 | 105 | 210 | 5.45 | 0 | without Anion | 10 | 1.65 | 83.5
2 wt% Pd-BFO | 22.9 | 0.0046 | 1 | 105 | 240 | 5.45 | 0 | without Anion | 10 | 1.02 | 89.8
2 wt% Pd-BFO | 22.9 | 0.0046 | 1 | 105 | 270 | 5.45 | 0 | without Anion | 10 | 0.35 | 96.5
2 wt% Pd-BFO | 22.9 | 0.0046 | 1.5 | 105 | 0 | 5.45 | 0 | without Anion | 10 | 10 | 0
2 wt% Pd-BFO | 22.9 | 0.0046 | 1.5 | 105 | 30 | 5.45 | 0 | without Anion | 10 | 8.01 | 19.9
2 wt% Pd-BFO | 22.9 | 0.0046 | 1.5 | 105 | 60 | 5.45 | 0 | without Anion | 10 | 5.85 | 41.5
2 wt% Pd-BFO | 22.9 | 0.0046 | 1.5 | 105 | 90 | 5.45 | 0 | without Anion | 10 | 4.32 | 56.8
2 wt% Pd-BFO | 22.9 | 0.0046 | 1.5 | 105 | 120 | 5.45 | 0 | without Anion | 10 | 3.38 | 66.2
2 wt% Pd-BFO | 22.9 | 0.0046 | 1.5 | 105 | 150 | 5.45 | 0 | without Anion | 10 | 2.67 | 73.3
2 wt% Pd-BFO | 22.9 | 0.0046 | 1.5 | 105 | 180 | 5.45 | 0 | without Anion | 10 | 1.83 | 81.7
2 wt% Pd-BFO | 22.9 | 0.0046 | 1.5 | 105 | 210 | 5.45 | 0 | without Anion | 10 | 0.98 | 90.2
2 wt% Pd-BFO | 22.9 | 0.0046 | 1.5 | 105 | 240 | 5.45 | 0 | without Anion | 10 | 0.12 | 98.8
2 wt% Pd-BFO | 22.9 | 0.0046 | 1.5 | 105 | 270 | 5.45 | 0 | without Anion | 10 | 0 | 100
2 wt% Pd-BFO | 22.9 | 0.0046 | 1.5 | 105 | 0 | 5.45 | 0 | without Anion | 10 | 10 | 0
2 wt% Pd-BFO | 22.9 | 0.0046 | 1.5 | 105 | 30 | 5.45 | 0 | without Anion | 10 | 8.05 | 19.5
2 wt% Pd-BFO | 22.9 | 0.0046 | 1.5 | 105 | 60 | 5.45 | 0 | without Anion | 10 | 5.9 | 41
2 wt% Pd-BFO | 22.9 | 0.0046 | 1.5 | 105 | 90 | 5.45 | 0 | without Anion | 10 | 4.38 | 56.2
2 wt% Pd-BFO | 22.9 | 0.0046 | 1.5 | 105 | 120 | 5.45 | 0 | without Anion | 10 | 3.31 | 66.9
2 wt% Pd-BFO | 22.9 | 0.0046 | 1.5 | 105 | 150 | 5.45 | 0 | without Anion | 10 | 2.6 | 74
2 wt% Pd-BFO | 22.9 | 0.0046 | 1.5 | 105 | 180 | 5.45 | 0 | without Anion | 10 | 1.76 | 82.4
2 wt% Pd-BFO | 22.9 | 0.0046 | 1.5 | 105 | 210 | 5.45 | 0 | without Anion | 10 | 1.03 | 89.7
2 wt% Pd-BFO | 22.9 | 0.0046 | 1.5 | 105 | 240 | 5.45 | 0 | without Anion | 10 | 0.17 | 98.3
2 wt% Pd-BFO | 22.9 | 0.0046 | 1.5 | 105 | 270 | 5.45 | 0 | without Anion | 10 | 0 | 100
2 wt% Pd-BFO | 22.9 | 0.0046 | 1.5 | 105 | 0 | 5.45 | 0 | without Anion | 10 | 10 | 0
2 wt% Pd-BFO | 22.9 | 0.0046 | 1.5 | 105 | 30 | 5.45 | 0 | without Anion | 10 | 8.07 | 19.3
2 wt% Pd-BFO | 22.9 | 0.0046 | 1.5 | 105 | 60 | 5.45 | 0 | without Anion | 10 | 5.87 | 41.3
2 wt% Pd-BFO | 22.9 | 0.0046 | 1.5 | 105 | 90 | 5.45 | 0 | without Anion | 10 | 4.34 | 56.6
2 wt% Pd-BFO | 22.9 | 0.0046 | 1.5 | 105 | 120 | 5.45 | 0 | without Anion | 10 | 3.35 | 66.5
2 wt% Pd-BFO | 22.9 | 0.0046 | 1.5 | 105 | 150 | 5.45 | 0 | without Anion | 10 | 2.63 | 73.7
2 wt% Pd-BFO | 22.9 | 0.0046 | 1.5 | 105 | 180 | 5.45 | 0 | without Anion | 10 | 1.8 | 82
2 wt% Pd-BFO | 22.9 | 0.0046 | 1.5 | 105 | 210 | 5.45 | 0 | without Anion | 10 | 1.01 | 89.9
2 wt% Pd-BFO | 22.9 | 0.0046 | 1.5 | 105 | 240 | 5.45 | 0 | without Anion | 10 | 0.14 | 98.6
2 wt% Pd-BFO | 22.9 | 0.0046 | 1.5 | 105 | 270 | 5.45 | 0 | without Anion | 10 | 0 | 100
2 wt% Pd-BFO | 22.9 | 0.0046 | 2 | 105 | 0 | 5.45 | 0 | without Anion | 10 | 10 | 0
2 wt% Pd-BFO | 22.9 | 0.0046 | 2 | 105 | 30 | 5.45 | 0 | without Anion | 10 | 8.87 | 11.3
2 wt% Pd-BFO | 22.9 | 0.0046 | 2 | 105 | 60 | 5.45 | 0 | without Anion | 10 | 8.14 | 18.6
2 wt% Pd-BFO | 22.9 | 0.0046 | 2 | 105 | 90 | 5.45 | 0 | without Anion | 10 | 7.21 | 27.9
2 wt% Pd-BFO | 22.9 | 0.0046 | 2 | 105 | 120 | 5.45 | 0 | without Anion | 10 | 6.19 | 38.1
2 wt% Pd-BFO | 22.9 | 0.0046 | 2 | 105 | 150 | 5.45 | 0 | without Anion | 10 | 5.32 | 46.8
2 wt% Pd-BFO | 22.9 | 0.0046 | 2 | 105 | 180 | 5.45 | 0 | without Anion | 10 | 4.18 | 58.2
2 wt% Pd-BFO | 22.9 | 0.0046 | 2 | 105 | 210 | 5.45 | 0 | without Anion | 10 | 3.03 | 69.7
2 wt% Pd-BFO | 22.9 | 0.0046 | 2 | 105 | 240 | 5.45 | 0 | without Anion | 10 | 1.87 | 81.3
2 wt% Pd-BFO | 22.9 | 0.0046 | 2 | 105 | 270 | 5.45 | 0 | without Anion | 10 | 0.79 | 92.1
2 wt% Pd-BFO | 22.9 | 0.0046 | 2 | 105 | 0 | 5.45 | 0 | without Anion | 10 | 10 | 0
2 wt% Pd-BFO | 22.9 | 0.0046 | 2 | 105 | 30 | 5.45 | 0 | without Anion | 10 | 8.77 | 12.3
2 wt% Pd-BFO | 22.9 | 0.0046 | 2 | 105 | 60 | 5.45 | 0 | without Anion | 10 | 8.04 | 19.6
2 wt% Pd-BFO | 22.9 | 0.0046 | 2 | 105 | 90 | 5.45 | 0 | without Anion | 10 | 7.11 | 28.9
2 wt% Pd-BFO | 22.9 | 0.0046 | 2 | 105 | 120 | 5.45 | 0 | without Anion | 10 | 6.08 | 39.2
2 wt% Pd-BFO | 22.9 | 0.0046 | 2 | 105 | 150 | 5.45 | 0 | without Anion | 10 | 5.19 | 48.1
2 wt% Pd-BFO | 22.9 | 0.0046 | 2 | 105 | 180 | 5.45 | 0 | without Anion | 10 | 4.09 | 59.1
2 wt% Pd-BFO | 22.9 | 0.0046 | 2 | 105 | 210 | 5.45 | 0 | without Anion | 10 | 3.01 | 69.9
2 wt% Pd-BFO | 22.9 | 0.0046 | 2 | 105 | 240 | 5.45 | 0 | without Anion | 10 | 1.92 | 80.8
2 wt% Pd-BFO | 22.9 | 0.0046 | 2 | 105 | 270 | 5.45 | 0 | without Anion | 10 | 0.71 | 92.9
2 wt% Pd-BFO | 22.9 | 0.0046 | 2 | 105 | 0 | 5.45 | 0 | without Anion | 10 | 10 | 0
2 wt% Pd-BFO | 22.9 | 0.0046 | 2 | 105 | 30 | 5.45 | 0 | without Anion | 10 | 8.84 | 11.6
2 wt% Pd-BFO | 22.9 | 0.0046 | 2 | 105 | 60 | 5.45 | 0 | without Anion | 10 | 8 | 20
2 wt% Pd-BFO | 22.9 | 0.0046 | 2 | 105 | 90 | 5.45 | 0 | without Anion | 10 | 7.16 | 28.4
2 wt% Pd-BFO | 22.9 | 0.0046 | 2 | 105 | 120 | 5.45 | 0 | without Anion | 10 | 6.11 | 38.9
2 wt% Pd-BFO | 22.9 | 0.0046 | 2 | 105 | 150 | 5.45 | 0 | without Anion | 10 | 5.25 | 47.5
2 wt% Pd-BFO | 22.9 | 0.0046 | 2 | 105 | 180 | 5.45 | 0 | without Anion | 10 | 4.12 | 58.8
2 wt% Pd-BFO | 22.9 | 0.0046 | 2 | 105 | 210 | 5.45 | 0 | without Anion | 10 | 3 | 70
2 wt% Pd-BFO | 22.9 | 0.0046 | 2 | 105 | 240 | 5.45 | 0 | without Anion | 10 | 1.95 | 80.5
2 wt% Pd-BFO | 22.9 | 0.0046 | 2 | 105 | 270 | 5.45 | 0 | without Anion | 10 | 0.68 | 93.2
2 wt% Pd-BFO | 22.9 | 0.0046 | 2.5 | 105 | 0 | 5.45 | 0 | without Anion | 10 | 10 | 0
2 wt% Pd-BFO | 22.9 | 0.0046 | 2.5 | 105 | 30 | 5.45 | 0 | without Anion | 10 | 9.36 | 6.4
2 wt% Pd-BFO | 22.9 | 0.0046 | 2.5 | 105 | 60 | 5.45 | 0 | without Anion | 10 | 8.41 | 15.9
2 wt% Pd-BFO | 22.9 | 0.0046 | 2.5 | 105 | 90 | 5.45 | 0 | without Anion | 10 | 7.33 | 26.7
2 wt% Pd-BFO | 22.9 | 0.0046 | 2.5 | 105 | 120 | 5.45 | 0 | without Anion | 10 | 6.27 | 37.3
2 wt% Pd-BFO | 22.9 | 0.0046 | 2.5 | 105 | 150 | 5.45 | 0 | without Anion | 10 | 5.34 | 46.6
2 wt% Pd-BFO | 22.9 | 0.0046 | 2.5 | 105 | 180 | 5.45 | 0 | without Anion | 10 | 4.29 | 57.1
2 wt% Pd-BFO | 22.9 | 0.0046 | 2.5 | 105 | 210 | 5.45 | 0 | without Anion | 10 | 3.41 | 65.9
2 wt% Pd-BFO | 22.9 | 0.0046 | 2.5 | 105 | 240 | 5.45 | 0 | without Anion | 10 | 2.36 | 76.4
2 wt% Pd-BFO | 22.9 | 0.0046 | 2.5 | 105 | 270 | 5.45 | 0 | without Anion | 10 | 1.23 | 87.7
2 wt% Pd-BFO | 22.9 | 0.0046 | 2.5 | 105 | 0 | 5.45 | 0 | without Anion | 10 | 10 | 0
2 wt% Pd-BFO | 22.9 | 0.0046 | 2.5 | 105 | 30 | 5.45 | 0 | without Anion | 10 | 9.17 | 8.3
2 wt% Pd-BFO | 22.9 | 0.0046 | 2.5 | 105 | 60 | 5.45 | 0 | without Anion | 10 | 8.29 | 17.1
2 wt% Pd-BFO | 22.9 | 0.0046 | 2.5 | 105 | 90 | 5.45 | 0 | without Anion | 10 | 7.36 | 26.4
2 wt% Pd-BFO | 22.9 | 0.0046 | 2.5 | 105 | 120 | 5.45 | 0 | without Anion | 10 | 6.42 | 35.8
2 wt% Pd-BFO | 22.9 | 0.0046 | 2.5 | 105 | 150 | 5.45 | 0 | without Anion | 10 | 5.47 | 45.3
2 wt% Pd-BFO | 22.9 | 0.0046 | 2.5 | 105 | 180 | 5.45 | 0 | without Anion | 10 | 4.35 | 56.5
2 wt% Pd-BFO | 22.9 | 0.0046 | 2.5 | 105 | 210 | 5.45 | 0 | without Anion | 10 | 3.56 | 64.4
2 wt% Pd-BFO | 22.9 | 0.0046 | 2.5 | 105 | 240 | 5.45 | 0 | without Anion | 10 | 2.49 | 75.1
2 wt% Pd-BFO | 22.9 | 0.0046 | 2.5 | 105 | 270 | 5.45 | 0 | without Anion | 10 | 1.33 | 86.7
2 wt% Pd-BFO | 22.9 | 0.0046 | 2.5 | 105 | 0 | 5.45 | 0 | without Anion | 10 | 10 | 0
2 wt% Pd-BFO | 22.9 | 0.0046 | 2.5 | 105 | 30 | 5.45 | 0 | without Anion | 10 | 9.24 | 7.6
2 wt% Pd-BFO | 22.9 | 0.0046 | 2.5 | 105 | 60 | 5.45 | 0 | without Anion | 10 | 8.35 | 16.5
2 wt% Pd-BFO | 22.9 | 0.0046 | 2.5 | 105 | 90 | 5.45 | 0 | without Anion | 10 | 7.3 | 27
2 wt% Pd-BFO | 22.9 | 0.0046 | 2.5 | 105 | 120 | 5.45 | 0 | without Anion | 10 | 6.39 | 36.1
2 wt% Pd-BFO | 22.9 | 0.0046 | 2.5 | 105 | 150 | 5.45 | 0 | without Anion | 10 | 5.41 | 45.9
2 wt% Pd-BFO | 22.9 | 0.0046 | 2.5 | 105 | 180 | 5.45 | 0 | without Anion | 10 | 4.33 | 56.7
2 wt% Pd-BFO | 22.9 | 0.0046 | 2.5 | 105 | 210 | 5.45 | 0 | without Anion | 10 | 3.47 | 65.3
2 wt% Pd-BFO | 22.9 | 0.0046 | 2.5 | 105 | 240 | 5.45 | 0 | without Anion | 10 | 2.42 | 75.8
2 wt% Pd-BFO | 22.9 | 0.0046 | 2.5 | 105 | 270 | 5.45 | 0 | without Anion | 10 | 1.28 | 87.2
2 wt% Pd-BFO | 22.9 | 0.0046 | 1.5 | 105 | 0 | 5.45 | 0 | without Anion | 5 | 5 | 0
2 wt% Pd-BFO | 22.9 | 0.0046 | 1.5 | 105 | 30 | 5.45 | 0 | without Anion | 5 | 3.99 | 20.2
2 wt% Pd-BFO | 22.9 | 0.0046 | 1.5 | 105 | 60 | 5.45 | 0 | without Anion | 5 | 2.75 | 45
2 wt% Pd-BFO | 22.9 | 0.0046 | 1.5 | 105 | 90 | 5.45 | 0 | without Anion | 5 | 1.87 | 62.6
2 wt% Pd-BFO | 22.9 | 0.0046 | 1.5 | 105 | 120 | 5.45 | 0 | without Anion | 5 | 1.01 | 79.8
2 wt% Pd-BFO | 22.9 | 0.0046 | 1.5 | 105 | 150 | 5.45 | 0 | without Anion | 5 | 0.44 | 91.2
2 wt% Pd-BFO | 22.9 | 0.0046 | 1.5 | 105 | 180 | 5.45 | 0 | without Anion | 5 | 0 | 100
2 wt% Pd-BFO | 22.9 | 0.0046 | 1.5 | 105 | 210 | 5.45 | 0 | without Anion | 5 | 0 | 100
2 wt% Pd-BFO | 22.9 | 0.0046 | 1.5 | 105 | 240 | 5.45 | 0 | without Anion | 5 | 0 | 100
2 wt% Pd-BFO | 22.9 | 0.0046 | 1.5 | 105 | 270 | 5.45 | 0 | without Anion | 5 | 0 | 100
2 wt% Pd-BFO | 22.9 | 0.0046 | 1.5 | 105 | 0 | 5.45 | 0 | without Anion | 5 | 5 | 0
2 wt% Pd-BFO | 22.9 | 0.0046 | 1.5 | 105 | 30 | 5.45 | 0 | without Anion | 5 | 4.02 | 19.6
2 wt% Pd-BFO | 22.9 | 0.0046 | 1.5 | 105 | 60 | 5.45 | 0 | without Anion | 5 | 2.83 | 43.4
2 wt% Pd-BFO | 22.9 | 0.0046 | 1.5 | 105 | 90 | 5.45 | 0 | without Anion | 5 | 1.98 | 60.4
2 wt% Pd-BFO | 22.9 | 0.0046 | 1.5 | 105 | 120 | 5.45 | 0 | without Anion | 5 | 1.05 | 79
2 wt% Pd-BFO | 22.9 | 0.0046 | 1.5 | 105 | 150 | 5.45 | 0 | without Anion | 5 | 0.51 | 89.8
2 wt% Pd-BFO | 22.9 | 0.0046 | 1.5 | 105 | 180 | 5.45 | 0 | without Anion | 5 | 0.03 | 99.4
2 wt% Pd-BFO | 22.9 | 0.0046 | 1.5 | 105 | 210 | 5.45 | 0 | without Anion | 5 | 0 | 100
2 wt% Pd-BFO | 22.9 | 0.0046 | 1.5 | 105 | 240 | 5.45 | 0 | without Anion | 5 | 0 | 100
2 wt% Pd-BFO | 22.9 | 0.0046 | 1.5 | 105 | 270 | 5.45 | 0 | without Anion | 5 | 0 | 100
2 wt% Pd-BFO | 22.9 | 0.0046 | 1.5 | 105 | 0 | 5.45 | 0 | without Anion | 5 | 5 | 0
2 wt% Pd-BFO | 22.9 | 0.0046 | 1.5 | 105 | 30 | 5.45 | 0 | without Anion | 5 | 4.06 | 18.8
2 wt% Pd-BFO | 22.9 | 0.0046 | 1.5 | 105 | 60 | 5.45 | 0 | without Anion | 5 | 2.85 | 43
2 wt% Pd-BFO | 22.9 | 0.0046 | 1.5 | 105 | 90 | 5.45 | 0 | without Anion | 5 | 2.02 | 59.6
2 wt% Pd-BFO | 22.9 | 0.0046 | 1.5 | 105 | 120 | 5.45 | 0 | without Anion | 5 | 1.12 | 77.6
2 wt% Pd-BFO | 22.9 | 0.0046 | 1.5 | 105 | 150 | 5.45 | 0 | without Anion | 5 | 0.66 | 86.8
2 wt% Pd-BFO | 22.9 | 0.0046 | 1.5 | 105 | 180 | 5.45 | 0 | without Anion | 5 | 0.09 | 98.2
2 wt% Pd-BFO | 22.9 | 0.0046 | 1.5 | 105 | 210 | 5.45 | 0 | without Anion | 5 | 0 | 100
2 wt% Pd-BFO | 22.9 | 0.0046 | 1.5 | 105 | 240 | 5.45 | 0 | without Anion | 5 | 0 | 100
2 wt% Pd-BFO | 22.9 | 0.0046 | 1.5 | 105 | 270 | 5.45 | 0 | without Anion | 5 | 0 | 100
2 wt% Pd-BFO | 22.9 | 0.0046 | 1.5 | 105 | 0 | 5.45 | 0 | without Anion | 10 | 10 | 0
2 wt% Pd-BFO | 22.9 | 0.0046 | 1.5 | 105 | 30 | 5.45 | 0 | without Anion | 10 | 8.01 | 19.9
2 wt% Pd-BFO | 22.9 | 0.0046 | 1.5 | 105 | 60 | 5.45 | 0 | without Anion | 10 | 5.85 | 41.5
2 wt% Pd-BFO | 22.9 | 0.0046 | 1.5 | 105 | 90 | 5.45 | 0 | without Anion | 10 | 4.32 | 56.8
2 wt% Pd-BFO | 22.9 | 0.0046 | 1.5 | 105 | 120 | 5.45 | 0 | without Anion | 10 | 3.38 | 66.2
2 wt% Pd-BFO | 22.9 | 0.0046 | 1.5 | 105 | 150 | 5.45 | 0 | without Anion | 10 | 2.67 | 73.3
2 wt% Pd-BFO | 22.9 | 0.0046 | 1.5 | 105 | 180 | 5.45 | 0 | without Anion | 10 | 1.83 | 81.7
2 wt% Pd-BFO | 22.9 | 0.0046 | 1.5 | 105 | 210 | 5.45 | 0 | without Anion | 10 | 0.98 | 90.2
2 wt% Pd-BFO | 22.9 | 0.0046 | 1.5 | 105 | 240 | 5.45 | 0 | without Anion | 10 | 0.12 | 98.8
2 wt% Pd-BFO | 22.9 | 0.0046 | 1.5 | 105 | 270 | 5.45 | 0 | without Anion | 10 | 0 | 100
2 wt% Pd-BFO | 22.9 | 0.0046 | 1.5 | 105 | 0 | 5.45 | 0 | without Anion | 10 | 10 | 0
2 wt% Pd-BFO | 22.9 | 0.0046 | 1.5 | 105 | 30 | 5.45 | 0 | without Anion | 10 | 8.05 | 19.5
2 wt% Pd-BFO | 22.9 | 0.0046 | 1.5 | 105 | 60 | 5.45 | 0 | without Anion | 10 | 5.9 | 41
2 wt% Pd-BFO | 22.9 | 0.0046 | 1.5 | 105 | 90 | 5.45 | 0 | without Anion | 10 | 4.38 | 56.2
2 wt% Pd-BFO | 22.9 | 0.0046 | 1.5 | 105 | 120 | 5.45 | 0 | without Anion | 10 | 3.31 | 66.9
2 wt% Pd-BFO | 22.9 | 0.0046 | 1.5 | 105 | 150 | 5.45 | 0 | without Anion | 10 | 2.6 | 74
2 wt% Pd-BFO | 22.9 | 0.0046 | 1.5 | 105 | 180 | 5.45 | 0 | without Anion | 10 | 1.76 | 82.4
2 wt% Pd-BFO | 22.9 | 0.0046 | 1.5 | 105 | 210 | 5.45 | 0 | without Anion | 10 | 1.03 | 89.7
2 wt% Pd-BFO | 22.9 | 0.0046 | 1.5 | 105 | 240 | 5.45 | 0 | without Anion | 10 | 0.17 | 98.3
2 wt% Pd-BFO | 22.9 | 0.0046 | 1.5 | 105 | 270 | 5.45 | 0 | without Anion | 10 | 0 | 100
2 wt% Pd-BFO | 22.9 | 0.0046 | 1.5 | 105 | 0 | 5.45 | 0 | without Anion | 10 | 10 | 0
2 wt% Pd-BFO | 22.9 | 0.0046 | 1.5 | 105 | 30 | 5.45 | 0 | without Anion | 10 | 8.07 | 19.3
2 wt% Pd-BFO | 22.9 | 0.0046 | 1.5 | 105 | 60 | 5.45 | 0 | without Anion | 10 | 5.87 | 41.3
2 wt% Pd-BFO | 22.9 | 0.0046 | 1.5 | 105 | 90 | 5.45 | 0 | without Anion | 10 | 4.34 | 56.6
2 wt% Pd-BFO | 22.9 | 0.0046 | 1.5 | 105 | 120 | 5.45 | 0 | without Anion | 10 | 3.35 | 66.5
2 wt% Pd-BFO | 22.9 | 0.0046 | 1.5 | 105 | 150 | 5.45 | 0 | without Anion | 10 | 2.63 | 73.7
2 wt% Pd-BFO | 22.9 | 0.0046 | 1.5 | 105 | 180 | 5.45 | 0 | without Anion | 10 | 1.8 | 82
2 wt% Pd-BFO | 22.9 | 0.0046 | 1.5 | 105 | 210 | 5.45 | 0 | without Anion | 10 | 1.01 | 89.9
2 wt% Pd-BFO | 22.9 | 0.0046 | 1.5 | 105 | 240 | 5.45 | 0 | without Anion | 10 | 0.14 | 98.6
2 wt% Pd-BFO | 22.9 | 0.0046 | 1.5 | 105 | 270 | 5.45 | 0 | without Anion | 10 | 0 | 100
2 wt% Pd-BFO | 22.9 | 0.0046 | 1.5 | 105 | 0 | 5.45 | 0 | without Anion | 20 | 20 | 0
2 wt% Pd-BFO | 22.9 | 0.0046 | 1.5 | 105 | 30 | 5.45 | 0 | without Anion | 20 | 16.39 | 18.05
2 wt% Pd-BFO | 22.9 | 0.0046 | 1.5 | 105 | 60 | 5.45 | 0 | without Anion | 20 | 14.81 | 25.95
2 wt% Pd-BFO | 22.9 | 0.0046 | 1.5 | 105 | 90 | 5.45 | 0 | without Anion | 20 | 12.97 | 35.15
2 wt% Pd-BFO | 22.9 | 0.0046 | 1.5 | 105 | 120 | 5.45 | 0 | without Anion | 20 | 11.15 | 44.25
2 wt% Pd-BFO | 22.9 | 0.0046 | 1.5 | 105 | 150 | 5.45 | 0 | without Anion | 20 | 9.37 | 53.15
2 wt% Pd-BFO | 22.9 | 0.0046 | 1.5 | 105 | 180 | 5.45 | 0 | without Anion | 20 | 7.85 | 60.75
2 wt% Pd-BFO | 22.9 | 0.0046 | 1.5 | 105 | 210 | 5.45 | 0 | without Anion | 20 | 6.59 | 67.05
2 wt% Pd-BFO | 22.9 | 0.0046 | 1.5 | 105 | 240 | 5.45 | 0 | without Anion | 20 | 5.01 | 74.95
2 wt% Pd-BFO | 22.9 | 0.0046 | 1.5 | 105 | 270 | 5.45 | 0 | without Anion | 20 | 3.89 | 80.55
2 wt% Pd-BFO | 22.9 | 0.0046 | 1.5 | 105 | 0 | 5.45 | 0 | without Anion | 20 | 20 | 0
2 wt% Pd-BFO | 22.9 | 0.0046 | 1.5 | 105 | 30 | 5.45 | 0 | without Anion | 20 | 16.31 | 18.45
2 wt% Pd-BFO | 22.9 | 0.0046 | 1.5 | 105 | 60 | 5.45 | 0 | without Anion | 20 | 14.74 | 26.3
2 wt% Pd-BFO | 22.9 | 0.0046 | 1.5 | 105 | 90 | 5.45 | 0 | without Anion | 20 | 12.89 | 35.55
2 wt% Pd-BFO | 22.9 | 0.0046 | 1.5 | 105 | 120 | 5.45 | 0 | without Anion | 20 | 11.07 | 44.65
2 wt% Pd-BFO | 22.9 | 0.0046 | 1.5 | 105 | 150 | 5.45 | 0 | without Anion | 20 | 9.29 | 53.55
2 wt% Pd-BFO | 22.9 | 0.0046 | 1.5 | 105 | 180 | 5.45 | 0 | without Anion | 20 | 7.77 | 61.15
2 wt% Pd-BFO | 22.9 | 0.0046 | 1.5 | 105 | 210 | 5.45 | 0 | without Anion | 20 | 6.52 | 67.4
2 wt% Pd-BFO | 22.9 | 0.0046 | 1.5 | 105 | 240 | 5.45 | 0 | without Anion | 20 | 4.94 | 75.3
2 wt% Pd-BFO | 22.9 | 0.0046 | 1.5 | 105 | 270 | 5.45 | 0 | without Anion | 20 | 3.82 | 80.9
2 wt% Pd-BFO | 22.9 | 0.0046 | 1.5 | 105 | 0 | 5.45 | 0 | without Anion | 20 | 20 | 0
2 wt% Pd-BFO | 22.9 | 0.0046 | 1.5 | 105 | 30 | 5.45 | 0 | without Anion | 20 | 16.35 | 18.25
2 wt% Pd-BFO | 22.9 | 0.0046 | 1.5 | 105 | 60 | 5.45 | 0 | without Anion | 20 | 14.77 | 26.15
2 wt% Pd-BFO | 22.9 | 0.0046 | 1.5 | 105 | 90 | 5.45 | 0 | without Anion | 20 | 12.92 | 35.4
2 wt% Pd-BFO | 22.9 | 0.0046 | 1.5 | 105 | 120 | 5.45 | 0 | without Anion | 20 | 11.1 | 44.5
2 wt% Pd-BFO | 22.9 | 0.0046 | 1.5 | 105 | 150 | 5.45 | 0 | without Anion | 20 | 9.33 | 53.35
2 wt% Pd-BFO | 22.9 | 0.0046 | 1.5 | 105 | 180 | 5.45 | 0 | without Anion | 20 | 7.8 | 61
2 wt% Pd-BFO | 22.9 | 0.0046 | 1.5 | 105 | 210 | 5.45 | 0 | without Anion | 20 | 6.55 | 67.25
2 wt% Pd-BFO | 22.9 | 0.0046 | 1.5 | 105 | 240 | 5.45 | 0 | without Anion | 20 | 4.97 | 75.15
2 wt% Pd-BFO | 22.9 | 0.0046 | 1.5 | 105 | 270 | 5.45 | 0 | without Anion | 20 | 3.85 | 80.75
2 wt% Pd-BFO | 22.9 | 0.0046 | 1.5 | 105 | 0 | 5.45 | 0 | without Anion | 40 | 40 | 0
2 wt% Pd-BFO | 22.9 | 0.0046 | 1.5 | 105 | 30 | 5.45 | 0 | without Anion | 40 | 37.72 | 5.7
2 wt% Pd-BFO | 22.9 | 0.0046 | 1.5 | 105 | 60 | 5.45 | 0 | without Anion | 40 | 35.03 | 12.425
2 wt% Pd-BFO | 22.9 | 0.0046 | 1.5 | 105 | 90 | 5.45 | 0 | without Anion | 40 | 33.28 | 16.8
2 wt% Pd-BFO | 22.9 | 0.0046 | 1.5 | 105 | 120 | 5.45 | 0 | without Anion | 40 | 31.55 | 21.125
2 wt% Pd-BFO | 22.9 | 0.0046 | 1.5 | 105 | 150 | 5.45 | 0 | without Anion | 40 | 29.74 | 25.65
2 wt% Pd-BFO | 22.9 | 0.0046 | 1.5 | 105 | 180 | 5.45 | 0 | without Anion | 40 | 28.02 | 29.95
2 wt% Pd-BFO | 22.9 | 0.0046 | 1.5 | 105 | 210 | 5.45 | 0 | without Anion | 40 | 26.24 | 34.4
2 wt% Pd-BFO | 22.9 | 0.0046 | 1.5 | 105 | 240 | 5.45 | 0 | without Anion | 40 | 24.57 | 38.575
2 wt% Pd-BFO | 22.9 | 0.0046 | 1.5 | 105 | 270 | 5.45 | 0 | without Anion | 40 | 23.06 | 42.35
2 wt% Pd-BFO | 22.9 | 0.0046 | 1.5 | 105 | 0 | 5.45 | 0 | without Anion | 40 | 40 | 0
2 wt% Pd-BFO | 22.9 | 0.0046 | 1.5 | 105 | 30 | 5.45 | 0 | without Anion | 40 | 37.81 | 5.475
2 wt% Pd-BFO | 22.9 | 0.0046 | 1.5 | 105 | 60 | 5.45 | 0 | without Anion | 40 | 35.11 | 12.225
2 wt% Pd-BFO | 22.9 | 0.0046 | 1.5 | 105 | 90 | 5.45 | 0 | without Anion | 40 | 33.37 | 16.575
2 wt% Pd-BFO | 22.9 | 0.0046 | 1.5 | 105 | 120 | 5.45 | 0 | without Anion | 40 | 31.62 | 20.95
2 wt% Pd-BFO | 22.9 | 0.0046 | 1.5 | 105 | 150 | 5.45 | 0 | without Anion | 40 | 29.82 | 25.45
2 wt% Pd-BFO | 22.9 | 0.0046 | 1.5 | 105 | 180 | 5.45 | 0 | without Anion | 40 | 28.11 | 29.725
2 wt% Pd-BFO | 22.9 | 0.0046 | 1.5 | 105 | 210 | 5.45 | 0 | without Anion | 40 | 26.32 | 34.2
2 wt% Pd-BFO | 22.9 | 0.0046 | 1.5 | 105 | 240 | 5.45 | 0 | without Anion | 40 | 24.65 | 38.375
2 wt% Pd-BFO | 22.9 | 0.0046 | 1.5 | 105 | 270 | 5.45 | 0 | without Anion | 40 | 23.12 | 42.2
2 wt% Pd-BFO | 22.9 | 0.0046 | 1.5 | 105 | 0 | 5.45 | 0 | without Anion | 40 | 40 | 0
2 wt% Pd-BFO | 22.9 | 0.0046 | 1.5 | 105 | 30 | 5.45 | 0 | without Anion | 40 | 37.75 | 5.625
2 wt% Pd-BFO | 22.9 | 0.0046 | 1.5 | 105 | 60 | 5.45 | 0 | without Anion | 40 | 35.06 | 12.35
2 wt% Pd-BFO | 22.9 | 0.0046 | 1.5 | 105 | 90 | 5.45 | 0 | without Anion | 40 | 33.31 | 16.725
2 wt% Pd-BFO | 22.9 | 0.0046 | 1.5 | 105 | 120 | 5.45 | 0 | without Anion | 40 | 31.6 | 21
2 wt% Pd-BFO | 22.9 | 0.0046 | 1.5 | 105 | 150 | 5.45 | 0 | without Anion | 40 | 29.77 | 25.575
2 wt% Pd-BFO | 22.9 | 0.0046 | 1.5 | 105 | 180 | 5.45 | 0 | without Anion | 40 | 28.06 | 29.85
2 wt% Pd-BFO | 22.9 | 0.0046 | 1.5 | 105 | 210 | 5.45 | 0 | without Anion | 40 | 26.28 | 34.3
2 wt% Pd-BFO | 22.9 | 0.0046 | 1.5 | 105 | 240 | 5.45 | 0 | without Anion | 40 | 24.6 | 38.5
2 wt% Pd-BFO | 22.9 | 0.0046 | 1.5 | 105 | 270 | 5.45 | 0 | without Anion | 40 | 23.09 | 42.275
2 wt% Pd-BFO | 22.9 | 0.0046 | 1.5 | 105 | 0 | 5.45 | 0 | without Anion | 80 | 80 | 0
2 wt% Pd-BFO | 22.9 | 0.0046 | 1.5 | 105 | 30 | 5.45 | 0 | without Anion | 80 | 77.87 | 2.6625
2 wt% Pd-BFO | 22.9 | 0.0046 | 1.5 | 105 | 60 | 5.45 | 0 | without Anion | 80 | 76.09 | 4.8875
2 wt% Pd-BFO | 22.9 | 0.0046 | 1.5 | 105 | 90 | 5.45 | 0 | without Anion | 80 | 74.42 | 6.975
2 wt% Pd-BFO | 22.9 | 0.0046 | 1.5 | 105 | 120 | 5.45 | 0 | without Anion | 80 | 72.71 | 9.1125
2 wt% Pd-BFO | 22.9 | 0.0046 | 1.5 | 105 | 150 | 5.45 | 0 | without Anion | 80 | 70.94 | 11.325
2 wt% Pd-BFO | 22.9 | 0.0046 | 1.5 | 105 | 180 | 5.45 | 0 | without Anion | 80 | 69.33 | 13.3375
2 wt% Pd-BFO | 22.9 | 0.0046 | 1.5 | 105 | 210 | 5.45 | 0 | without Anion | 80 | 67.59 | 15.5125
2 wt% Pd-BFO | 22.9 | 0.0046 | 1.5 | 105 | 240 | 5.45 | 0 | without Anion | 80 | 65.82 | 17.725
2 wt% Pd-BFO | 22.9 | 0.0046 | 1.5 | 105 | 270 | 5.45 | 0 | without Anion | 80 | 64.19 | 19.7625
2 wt% Pd-BFO | 22.9 | 0.0046 | 1.5 | 105 | 0 | 5.45 | 0 | without Anion | 80 | 80 | 0
2 wt% Pd-BFO | 22.9 | 0.0046 | 1.5 | 105 | 30 | 5.45 | 0 | without Anion | 80 | 77.95 | 2.5625
2 wt% Pd-BFO | 22.9 | 0.0046 | 1.5 | 105 | 60 | 5.45 | 0 | without Anion | 80 | 76.17 | 4.7875
2 wt% Pd-BFO | 22.9 | 0.0046 | 1.5 | 105 | 90 | 5.45 | 0 | without Anion | 80 | 74.49 | 6.8875
2 wt% Pd-BFO | 22.9 | 0.0046 | 1.5 | 105 | 120 | 5.45 | 0 | without Anion | 80 | 72.78 | 9.025
2 wt% Pd-BFO | 22.9 | 0.0046 | 1.5 | 105 | 150 | 5.45 | 0 | without Anion | 80 | 71.01 | 11.2375
2 wt% Pd-BFO | 22.9 | 0.0046 | 1.5 | 105 | 180 | 5.45 | 0 | without Anion | 80 | 69.4 | 13.25
2 wt% Pd-BFO | 22.9 | 0.0046 | 1.5 | 105 | 210 | 5.45 | 0 | without Anion | 80 | 67.66 | 15.425
2 wt% Pd-BFO | 22.9 | 0.0046 | 1.5 | 105 | 240 | 5.45 | 0 | without Anion | 80 | 65.89 | 17.6375
2 wt% Pd-BFO | 22.9 | 0.0046 | 1.5 | 105 | 270 | 5.45 | 0 | without Anion | 80 | 64.26 | 19.675
2 wt% Pd-BFO | 22.9 | 0.0046 | 1.5 | 105 | 0 | 5.45 | 0 | without Anion | 80 | 80 | 0
2 wt% Pd-BFO | 22.9 | 0.0046 | 1.5 | 105 | 30 | 5.45 | 0 | without Anion | 80 | 77.9 | 2.625
2 wt% Pd-BFO | 22.9 | 0.0046 | 1.5 | 105 | 60 | 5.45 | 0 | without Anion | 80 | 76.11 | 4.8625
2 wt% Pd-BFO | 22.9 | 0.0046 | 1.5 | 105 | 90 | 5.45 | 0 | without Anion | 80 | 74.43 | 6.9625
2 wt% Pd-BFO | 22.9 | 0.0046 | 1.5 | 105 | 120 | 5.45 | 0 | without Anion | 80 | 72.75 | 9.0625
2 wt% Pd-BFO | 22.9 | 0.0046 | 1.5 | 105 | 150 | 5.45 | 0 | without Anion | 80 | 70.99 | 11.2625
2 wt% Pd-BFO | 22.9 | 0.0046 | 1.5 | 105 | 180 | 5.45 | 0 | without Anion | 80 | 69.37 | 13.2875
2 wt% Pd-BFO | 22.9 | 0.0046 | 1.5 | 105 | 210 | 5.45 | 0 | without Anion | 80 | 67.62 | 15.475
2 wt% Pd-BFO | 22.9 | 0.0046 | 1.5 | 105 | 240 | 5.45 | 0 | without Anion | 80 | 65.85 | 17.6875
2 wt% Pd-BFO | 22.9 | 0.0046 | 1.5 | 105 | 270 | 5.45 | 0 | without Anion | 80 | 64.22 | 19.725
2 wt% Pd-BFO | 22.9 | 0.0046 | 1.5 | 105 | 0 | 3 | 0 | without Anion | 5 | 5 | 0
2 wt% Pd-BFO | 22.9 | 0.0046 | 1.5 | 105 | 30 | 3 | 0 | without Anion | 5 | 4.58 | 8.4
2 wt% Pd-BFO | 22.9 | 0.0046 | 1.5 | 105 | 60 | 3 | 0 | without Anion | 5 | 4.13 | 17.4
2 wt% Pd-BFO | 22.9 | 0.0046 | 1.5 | 105 | 90 | 3 | 0 | without Anion | 5 | 3.77 | 24.6
2 wt% Pd-BFO | 22.9 | 0.0046 | 1.5 | 105 | 120 | 3 | 0 | without Anion | 5 | 3.32 | 33.6
2 wt% Pd-BFO | 22.9 | 0.0046 | 1.5 | 105 | 150 | 3 | 0 | without Anion | 5 | 2.89 | 42.2
2 wt% Pd-BFO | 22.9 | 0.0046 | 1.5 | 105 | 180 | 3 | 0 | without Anion | 5 | 2.44 | 51.2
2 wt% Pd-BFO | 22.9 | 0.0046 | 1.5 | 105 | 210 | 3 | 0 | without Anion | 5 | 2.01 | 59.8
2 wt% Pd-BFO | 22.9 | 0.0046 | 1.5 | 105 | 240 | 3 | 0 | without Anion | 5 | 1.57 | 68.6
2 wt% Pd-BFO | 22.9 | 0.0046 | 1.5 | 105 | 270 | 3 | 0 | without Anion | 5 | 0.93 | 81.4
2 wt% Pd-BFO | 22.9 | 0.0046 | 1.5 | 105 | 0 | 3 | 0 | without Anion | 5 | 5 | 0
2 wt% Pd-BFO | 22.9 | 0.0046 | 1.5 | 105 | 30 | 3 | 0 | without Anion | 5 | 4.52 | 9.6
2 wt% Pd-BFO | 22.9 | 0.0046 | 1.5 | 105 | 60 | 3 | 0 | without Anion | 5 | 4.06 | 18.8
2 wt% Pd-BFO | 22.9 | 0.0046 | 1.5 | 105 | 90 | 3 | 0 | without Anion | 5 | 3.71 | 25.8
2 wt% Pd-BFO | 22.9 | 0.0046 | 1.5 | 105 | 120 | 3 | 0 | without Anion | 5 | 3.25 | 35
2 wt% Pd-BFO | 22.9 | 0.0046 | 1.5 | 105 | 150 | 3 | 0 | without Anion | 5 | 2.81 | 43.8
2 wt% Pd-BFO | 22.9 | 0.0046 | 1.5 | 105 | 180 | 3 | 0 | without Anion | 5 | 2.37 | 52.6
2 wt% Pd-BFO | 22.9 | 0.0046 | 1.5 | 105 | 210 | 3 | 0 | without Anion | 5 | 1.94 | 61.2
2 wt% Pd-BFO | 22.9 | 0.0046 | 1.5 | 105 | 240 | 3 | 0 | without Anion | 5 | 1.5 | 70
2 wt% Pd-BFO | 22.9 | 0.0046 | 1.5 | 105 | 270 | 3 | 0 | without Anion | 5 | 0.87 | 82.6
2 wt% Pd-BFO | 22.9 | 0.0046 | 1.5 | 105 | 0 | 3 | 0 | without Anion | 5 | 5 | 0
2 wt% Pd-BFO | 22.9 | 0.0046 | 1.5 | 105 | 30 | 3 | 0 | without Anion | 5 | 4.55 | 9
2 wt% Pd-BFO | 22.9 | 0.0046 | 1.5 | 105 | 60 | 3 | 0 | without Anion | 5 | 4.1 | 18
2 wt% Pd-BFO | 22.9 | 0.0046 | 1.5 | 105 | 90 | 3 | 0 | without Anion | 5 | 3.72 | 25.6
2 wt% Pd-BFO | 22.9 | 0.0046 | 1.5 | 105 | 120 | 3 | 0 | without Anion | 5 | 3.3 | 34
2 wt% Pd-BFO | 22.9 | 0.0046 | 1.5 | 105 | 150 | 3 | 0 | without Anion | 5 | 2.83 | 43.4
2 wt% Pd-BFO | 22.9 | 0.0046 | 1.5 | 105 | 180 | 3 | 0 | without Anion | 5 | 2.4 | 52
2 wt% Pd-BFO | 22.9 | 0.0046 | 1.5 | 105 | 210 | 3 | 0 | without Anion | 5 | 1.97 | 60.6
2 wt% Pd-BFO | 22.9 | 0.0046 | 1.5 | 105 | 240 | 3 | 0 | without Anion | 5 | 1.51 | 69.8
2 wt% Pd-BFO | 22.9 | 0.0046 | 1.5 | 105 | 270 | 3 | 0 | without Anion | 5 | 0.9 | 82
2 wt% Pd-BFO | 22.9 | 0.0046 | 1.5 | 105 | 0 | 5 | 0 | without Anion | 5 | 5 | 0
2 wt% Pd-BFO | 22.9 | 0.0046 | 1.5 | 105 | 30 | 5 | 0 | without Anion | 5 | 4.39 | 12.2
2 wt% Pd-BFO | 22.9 | 0.0046 | 1.5 | 105 | 60 | 5 | 0 | without Anion | 5 | 3.36 | 32.8
2 wt% Pd-BFO | 22.9 | 0.0046 | 1.5 | 105 | 90 | 5 | 0 | without Anion | 5 | 2.55 | 49
2 wt% Pd-BFO | 22.9 | 0.0046 | 1.5 | 105 | 120 | 5 | 0 | without Anion | 5 | 1.68 | 66.4
2 wt% Pd-BFO | 22.9 | 0.0046 | 1.5 | 105 | 150 | 5 | 0 | without Anion | 5 | 1.03 | 79.4
2 wt% Pd-BFO | 22.9 | 0.0046 | 1.5 | 105 | 180 | 5 | 0 | without Anion | 5 | 0.68 | 86.4
2 wt% Pd-BFO | 22.9 | 0.0046 | 1.5 | 105 | 210 | 5 | 0 | without Anion | 5 | 0.11 | 97.8
2 wt% Pd-BFO | 22.9 | 0.0046 | 1.5 | 105 | 240 | 5 | 0 | without Anion | 5 | 0 | 100
2 wt% Pd-BFO | 22.9 | 0.0046 | 1.5 | 105 | 270 | 5 | 0 | without Anion | 5 | 0 | 100
2 wt% Pd-BFO | 22.9 | 0.0046 | 1.5 | 105 | 0 | 5 | 0 | without Anion | 5 | 5 | 0
2 wt% Pd-BFO | 22.9 | 0.0046 | 1.5 | 105 | 30 | 5 | 0 | without Anion | 5 | 4.45 | 11
2 wt% Pd-BFO | 22.9 | 0.0046 | 1.5 | 105 | 60 | 5 | 0 | without Anion | 5 | 3.42 | 31.6
2 wt% Pd-BFO | 22.9 | 0.0046 | 1.5 | 105 | 90 | 5 | 0 | without Anion | 5 | 2.61 | 47.8
2 wt% Pd-BFO | 22.9 | 0.0046 | 1.5 | 105 | 120 | 5 | 0 | without Anion | 5 | 1.73 | 65.4
2 wt% Pd-BFO | 22.9 | 0.0046 | 1.5 | 105 | 150 | 5 | 0 | without Anion | 5 | 1.08 | 78.4
2 wt% Pd-BFO | 22.9 | 0.0046 | 1.5 | 105 | 180 | 5 | 0 | without Anion | 5 | 0.75 | 85
2 wt% Pd-BFO | 22.9 | 0.0046 | 1.5 | 105 | 210 | 5 | 0 | without Anion | 5 | 0.18 | 96.4
2 wt% Pd-BFO | 22.9 | 0.0046 | 1.5 | 105 | 240 | 5 | 0 | without Anion | 5 | 0 | 100
2 wt% Pd-BFO | 22.9 | 0.0046 | 1.5 | 105 | 270 | 5 | 0 | without Anion | 5 | 0 | 100
2 wt% Pd-BFO | 22.9 | 0.0046 | 1.5 | 105 | 0 | 5 | 0 | without Anion | 5 | 5 | 0
2 wt% Pd-BFO | 22.9 | 0.0046 | 1.5 | 105 | 30 | 5 | 0 | without Anion | 5 | 4.41 | 11.8
2 wt% Pd-BFO | 22.9 | 0.0046 | 1.5 | 105 | 60 | 5 | 0 | without Anion | 5 | 3.38 | 32.4
2 wt% Pd-BFO | 22.9 | 0.0046 | 1.5 | 105 | 90 | 5 | 0 | without Anion | 5 | 2.58 | 48.4
2 wt% Pd-BFO | 22.9 | 0.0046 | 1.5 | 105 | 120 | 5 | 0 | without Anion | 5 | 1.7 | 66
2 wt% Pd-BFO | 22.9 | 0.0046 | 1.5 | 105 | 150 | 5 | 0 | without Anion | 5 | 1.05 | 79
2 wt% Pd-BFO | 22.9 | 0.0046 | 1.5 | 105 | 180 | 5 | 0 | without Anion | 5 | 0.7 | 86
2 wt% Pd-BFO | 22.9 | 0.0046 | 1.5 | 105 | 210 | 5 | 0 | without Anion | 5 | 0.15 | 97
2 wt% Pd-BFO | 22.9 | 0.0046 | 1.5 | 105 | 240 | 5 | 0 | without Anion | 5 | 0 | 100
2 wt% Pd-BFO | 22.9 | 0.0046 | 1.5 | 105 | 270 | 5 | 0 | without Anion | 5 | 0 | 100
2 wt% Pd-BFO | 22.9 | 0.0046 | 1.5 | 105 | 0 | 5.45 | 0 | without Anion | 5 | 5 | 0
2 wt% Pd-BFO | 22.9 | 0.0046 | 1.5 | 105 | 30 | 5.45 | 0 | without Anion | 5 | 3.99 | 20.2
2 wt% Pd-BFO | 22.9 | 0.0046 | 1.5 | 105 | 60 | 5.45 | 0 | without Anion | 5 | 2.75 | 45
2 wt% Pd-BFO | 22.9 | 0.0046 | 1.5 | 105 | 90 | 5.45 | 0 | without Anion | 5 | 1.87 | 62.6
2 wt% Pd-BFO | 22.9 | 0.0046 | 1.5 | 105 | 120 | 5.45 | 0 | without Anion | 5 | 1.01 | 79.8
2 wt% Pd-BFO | 22.9 | 0.0046 | 1.5 | 105 | 150 | 5.45 | 0 | without Anion | 5 | 0.44 | 91.2
2 wt% Pd-BFO | 22.9 | 0.0046 | 1.5 | 105 | 180 | 5.45 | 0 | without Anion | 5 | 0 | 100
2 wt% Pd-BFO | 22.9 | 0.0046 | 1.5 | 105 | 210 | 5.45 | 0 | without Anion | 5 | 0 | 100
2 wt% Pd-BFO | 22.9 | 0.0046 | 1.5 | 105 | 240 | 5.45 | 0 | without Anion | 5 | 0 | 100
2 wt% Pd-BFO | 22.9 | 0.0046 | 1.5 | 105 | 270 | 5.45 | 0 | without Anion | 5 | 0 | 100
2 wt% Pd-BFO | 22.9 | 0.0046 | 1.5 | 105 | 0 | 5.45 | 0 | without Anion | 5 | 5 | 0
2 wt% Pd-BFO | 22.9 | 0.0046 | 1.5 | 105 | 30 | 5.45 | 0 | without Anion | 5 | 4.02 | 19.6
2 wt% Pd-BFO | 22.9 | 0.0046 | 1.5 | 105 | 60 | 5.45 | 0 | without Anion | 5 | 2.83 | 43.4
2 wt% Pd-BFO | 22.9 | 0.0046 | 1.5 | 105 | 90 | 5.45 | 0 | without Anion | 5 | 1.98 | 60.4
2 wt% Pd-BFO | 22.9 | 0.0046 | 1.5 | 105 | 120 | 5.45 | 0 | without Anion | 5 | 1.05 | 79
2 wt% Pd-BFO | 22.9 | 0.0046 | 1.5 | 105 | 150 | 5.45 | 0 | without Anion | 5 | 0.51 | 89.8
2 wt% Pd-BFO | 22.9 | 0.0046 | 1.5 | 105 | 180 | 5.45 | 0 | without Anion | 5 | 0.03 | 99.4
2 wt% Pd-BFO | 22.9 | 0.0046 | 1.5 | 105 | 210 | 5.45 | 0 | without Anion | 5 | 0 | 100
2 wt% Pd-BFO | 22.9 | 0.0046 | 1.5 | 105 | 240 | 5.45 | 0 | without Anion | 5 | 0 | 100
2 wt% Pd-BFO | 22.9 | 0.0046 | 1.5 | 105 | 270 | 5.45 | 0 | without Anion | 5 | 0 | 100
2 wt% Pd-BFO | 22.9 | 0.0046 | 1.5 | 105 | 0 | 5.45 | 0 | without Anion | 5 | 5 | 0
2 wt% Pd-BFO | 22.9 | 0.0046 | 1.5 | 105 | 30 | 5.45 | 0 | without Anion | 5 | 4.06 | 18.8
2 wt% Pd-BFO | 22.9 | 0.0046 | 1.5 | 105 | 60 | 5.45 | 0 | without Anion | 5 | 2.85 | 43
2 wt% Pd-BFO | 22.9 | 0.0046 | 1.5 | 105 | 90 | 5.45 | 0 | without Anion | 5 | 2.02 | 59.6
2 wt% Pd-BFO | 22.9 | 0.0046 | 1.5 | 105 | 120 | 5.45 | 0 | without Anion | 5 | 1.12 | 77.6
2 wt% Pd-BFO | 22.9 | 0.0046 | 1.5 | 105 | 150 | 5.45 | 0 | without Anion | 5 | 0.66 | 86.8
2 wt% Pd-BFO | 22.9 | 0.0046 | 1.5 | 105 | 180 | 5.45 | 0 | without Anion | 5 | 0.09 | 98.2
2 wt% Pd-BFO | 22.9 | 0.0046 | 1.5 | 105 | 210 | 5.45 | 0 | without Anion | 5 | 0 | 100
2 wt% Pd-BFO | 22.9 | 0.0046 | 1.5 | 105 | 240 | 5.45 | 0 | without Anion | 5 | 0 | 100
2 wt% Pd-BFO | 22.9 | 0.0046 | 1.5 | 105 | 270 | 5.45 | 0 | without Anion | 5 | 0 | 100
2 wt% Pd-BFO | 22.9 | 0.0046 | 1.5 | 105 | 0 | 7 | 0 | without Anion | 5 | 5 | 0
2 wt% Pd-BFO | 22.9 | 0.0046 | 1.5 | 105 | 30 | 7 | 0 | without Anion | 5 | 4 | 20
2 wt% Pd-BFO | 22.9 | 0.0046 | 1.5 | 105 | 60 | 7 | 0 | without Anion | 5 | 2.38 | 52.4
2 wt% Pd-BFO | 22.9 | 0.0046 | 1.5 | 105 | 90 | 7 | 0 | without Anion | 5 | 1.47 | 70.6
2 wt% Pd-BFO | 22.9 | 0.0046 | 1.5 | 105 | 120 | 7 | 0 | without Anion | 5 | 0.72 | 85.6
2 wt% Pd-BFO | 22.9 | 0.0046 | 1.5 | 105 | 150 | 7 | 0 | without Anion | 5 | 0.02 | 99.6
2 wt% Pd-BFO | 22.9 | 0.0046 | 1.5 | 105 | 180 | 7 | 0 | without Anion | 5 | 0 | 100
2 wt% Pd-BFO | 22.9 | 0.0046 | 1.5 | 105 | 210 | 7 | 0 | without Anion | 5 | 0 | 100
2 wt% Pd-BFO | 22.9 | 0.0046 | 1.5 | 105 | 240 | 7 | 0 | without Anion | 5 | 0 | 100
2 wt% Pd-BFO | 22.9 | 0.0046 | 1.5 | 105 | 270 | 7 | 0 | without Anion | 5 | 0 | 100
2 wt% Pd-BFO | 22.9 | 0.0046 | 1.5 | 105 | 0 | 7 | 0 | without Anion | 5 | 5 | 0
2 wt% Pd-BFO | 22.9 | 0.0046 | 1.5 | 105 | 30 | 7 | 0 | without Anion | 5 | 3.95 | 21
2 wt% Pd-BFO | 22.9 | 0.0046 | 1.5 | 105 | 60 | 7 | 0 | without Anion | 5 | 2.41 | 51.8
2 wt% Pd-BFO | 22.9 | 0.0046 | 1.5 | 105 | 90 | 7 | 0 | without Anion | 5 | 1.55 | 69
2 wt% Pd-BFO | 22.9 | 0.0046 | 1.5 | 105 | 120 | 7 | 0 | without Anion | 5 | 0.85 | 83
2 wt% Pd-BFO | 22.9 | 0.0046 | 1.5 | 105 | 150 | 7 | 0 | without Anion | 5 | 0.08 | 98.4
2 wt% Pd-BFO | 22.9 | 0.0046 | 1.5 | 105 | 180 | 7 | 0 | without Anion | 5 | 0 | 100
2 wt% Pd-BFO | 22.9 | 0.0046 | 1.5 | 105 | 210 | 7 | 0 | without Anion | 5 | 0 | 100
2 wt% Pd-BFO | 22.9 | 0.0046 | 1.5 | 105 | 240 | 7 | 0 | without Anion | 5 | 0 | 100
2 wt% Pd-BFO | 22.9 | 0.0046 | 1.5 | 105 | 270 | 7 | 0 | without Anion | 5 | 0 | 100
2 wt% Pd-BFO | 22.9 | 0.0046 | 1.5 | 105 | 0 | 7 | 0 | without Anion | 5 | 5 | 0
2 wt% Pd-BFO | 22.9 | 0.0046 | 1.5 | 105 | 30 | 7 | 0 | without Anion | 5 | 4.02 | 19.6
2 wt% Pd-BFO | 22.9 | 0.0046 | 1.5 | 105 | 60 | 7 | 0 | without Anion | 5 | 2.44 | 51.2
2 wt% Pd-BFO | 22.9 | 0.0046 | 1.5 | 105 | 90 | 7 | 0 | without Anion | 5 | 1.5 | 70
2 wt% Pd-BFO | 22.9 | 0.0046 | 1.5 | 105 | 120 | 7 | 0 | without Anion | 5 | 0.8 | 84
2 wt% Pd-BFO | 22.9 | 0.0046 | 1.5 | 105 | 150 | 7 | 0 | without Anion | 5 | 0.04 | 99.2
2 wt% Pd-BFO | 22.9 | 0.0046 | 1.5 | 105 | 180 | 7 | 0 | without Anion | 5 | 0 | 100
2 wt% Pd-BFO | 22.9 | 0.0046 | 1.5 | 105 | 210 | 7 | 0 | without Anion | 5 | 0 | 100
2 wt% Pd-BFO | 22.9 | 0.0046 | 1.5 | 105 | 240 | 7 | 0 | without Anion | 5 | 0 | 100
2 wt% Pd-BFO | 22.9 | 0.0046 | 1.5 | 105 | 270 | 7 | 0 | without Anion | 5 | 0 | 100
2 wt% Pd-BFO | 22.9 | 0.0046 | 1.5 | 105 | 0 | 9 | 0 | without Anion | 5 | 5 | 0
2 wt% Pd-BFO | 22.9 | 0.0046 | 1.5 | 105 | 30 | 9 | 0 | without Anion | 5 | 4.59 | 8.2
2 wt% Pd-BFO | 22.9 | 0.0046 | 1.5 | 105 | 60 | 9 | 0 | without Anion | 5 | 4.01 | 19.8
2 wt% Pd-BFO | 22.9 | 0.0046 | 1.5 | 105 | 90 | 9 | 0 | without Anion | 5 | 3.47 | 30.6
2 wt% Pd-BFO | 22.9 | 0.0046 | 1.5 | 105 | 120 | 9 | 0 | without Anion | 5 | 2.84 | 43.2
2 wt% Pd-BFO | 22.9 | 0.0046 | 1.5 | 105 | 150 | 9 | 0 | without Anion | 5 | 2.11 | 57.8
2 wt% Pd-BFO | 22.9 | 0.0046 | 1.5 | 105 | 180 | 9 | 0 | without Anion | 5 | 1.66 | 66.8
2 wt% Pd-BFO | 22.9 | 0.0046 | 1.5 | 105 | 210 | 9 | 0 | without Anion | 5 | 1.01 | 79.8
2 wt% Pd-BFO | 22.9 | 0.0046 | 1.5 | 105 | 240 | 9 | 0 | without Anion | 5 | 0.54 | 89.2
2 wt% Pd-BFO | 22.9 | 0.0046 | 1.5 | 105 | 270 | 9 | 0 | without Anion | 5 | 0.11 | 97.8
2 wt% Pd-BFO | 22.9 | 0.0046 | 1.5 | 105 | 0 | 9 | 0 | without Anion | 5 | 5 | 0
2 wt% Pd-BFO | 22.9 | 0.0046 | 1.5 | 105 | 30 | 9 | 0 | without Anion | 5 | 4.64 | 7.2
2 wt% Pd-BFO | 22.9 | 0.0046 | 1.5 | 105 | 60 | 9 | 0 | without Anion | 5 | 4.09 | 18.2
2 wt% Pd-BFO | 22.9 | 0.0046 | 1.5 | 105 | 90 | 9 | 0 | without Anion | 5 | 3.55 | 29
2 wt% Pd-BFO | 22.9 | 0.0046 | 1.5 | 105 | 120 | 9 | 0 | without Anion | 5 | 2.89 | 42.2
2 wt% Pd-BFO | 22.9 | 0.0046 | 1.5 | 105 | 150 | 9 | 0 | without Anion | 5 | 2.18 | 56.4
2 wt% Pd-BFO | 22.9 | 0.0046 | 1.5 | 105 | 180 | 9 | 0 | without Anion | 5 | 1.73 | 65.4
2 wt% Pd-BFO | 22.9 | 0.0046 | 1.5 | 105 | 210 | 9 | 0 | without Anion | 5 | 1.07 | 78.6
2 wt% Pd-BFO | 22.9 | 0.0046 | 1.5 | 105 | 240 | 9 | 0 | without Anion | 5 | 0.61 | 87.8
2 wt% Pd-BFO | 22.9 | 0.0046 | 1.5 | 105 | 270 | 9 | 0 | without Anion | 5 | 0.19 | 96.2
2 wt% Pd-BFO | 22.9 | 0.0046 | 1.5 | 105 | 0 | 9 | 0 | without Anion | 5 | 5 | 0
2 wt% Pd-BFO | 22.9 | 0.0046 | 1.5 | 105 | 30 | 9 | 0 | without Anion | 5 | 4.6 | 8
2 wt% Pd-BFO | 22.9 | 0.0046 | 1.5 | 105 | 60 | 9 | 0 | without Anion | 5 | 4.07 | 18.6
2 wt% Pd-BFO | 22.9 | 0.0046 | 1.5 | 105 | 90 | 9 | 0 | without Anion | 5 | 3.5 | 30
2 wt% Pd-BFO | 22.9 | 0.0046 | 1.5 | 105 | 120 | 9 | 0 | without Anion | 5 | 2.9 | 42
2 wt% Pd-BFO | 22.9 | 0.0046 | 1.5 | 105 | 150 | 9 | 0 | without Anion | 5 | 2.15 | 57
2 wt% Pd-BFO | 22.9 | 0.0046 | 1.5 | 105 | 180 | 9 | 0 | without Anion | 5 | 1.7 | 66
2 wt% Pd-BFO | 22.9 | 0.0046 | 1.5 | 105 | 210 | 9 | 0 | without Anion | 5 | 1.03 | 79.4
2 wt% Pd-BFO | 22.9 | 0.0046 | 1.5 | 105 | 240 | 9 | 0 | without Anion | 5 | 0.58 | 88.4
2 wt% Pd-BFO | 22.9 | 0.0046 | 1.5 | 105 | 270 | 9 | 0 | without Anion | 5 | 0.15 | 97
2 wt% Pd-BFO | 22.9 | 0.0046 | 1.5 | 105 | 0 | 7 | 0 | without Anion | 5 | 5 | 0
2 wt% Pd-BFO | 22.9 | 0.0046 | 1.5 | 105 | 30 | 7 | 0 | without Anion | 5 | 4 | 20
2 wt% Pd-BFO | 22.9 | 0.0046 | 1.5 | 105 | 60 | 7 | 0 | without Anion | 5 | 2.38 | 52.4
2 wt% Pd-BFO | 22.9 | 0.0046 | 1.5 | 105 | 90 | 7 | 0 | without Anion | 5 | 1.47 | 70.6
2 wt% Pd-BFO | 22.9 | 0.0046 | 1.5 | 105 | 120 | 7 | 0 | without Anion | 5 | 0.72 | 85.6
2 wt% Pd-BFO | 22.9 | 0.0046 | 1.5 | 105 | 150 | 7 | 0 | without Anion | 5 | 0.02 | 99.6
2 wt% Pd-BFO | 22.9 | 0.0046 | 1.5 | 105 | 180 | 7 | 0 | without Anion | 5 | 0 | 100
2 wt% Pd-BFO | 22.9 | 0.0046 | 1.5 | 105 | 210 | 7 | 0 | without Anion | 5 | 0 | 100
2 wt% Pd-BFO | 22.9 | 0.0046 | 1.5 | 105 | 240 | 7 | 0 | without Anion | 5 | 0 | 100
2 wt% Pd-BFO | 22.9 | 0.0046 | 1.5 | 105 | 270 | 7 | 0 | without Anion | 5 | 0 | 100
2 wt% Pd-BFO | 22.9 | 0.0046 | 1.5 | 105 | 0 | 7 | 0 | without Anion | 5 | 5 | 0
2 wt% Pd-BFO | 22.9 | 0.0046 | 1.5 | 105 | 30 | 7 | 0 | without Anion | 5 | 3.95 | 21
2 wt% Pd-BFO | 22.9 | 0.0046 | 1.5 | 105 | 60 | 7 | 0 | without Anion | 5 | 2.41 | 51.8
2 wt% Pd-BFO | 22.9 | 0.0046 | 1.5 | 105 | 90 | 7 | 0 | without Anion | 5 | 1.55 | 69
2 wt% Pd-BFO | 22.9 | 0.0046 | 1.5 | 105 | 120 | 7 | 0 | without Anion | 5 | 0.85 | 83
2 wt% Pd-BFO | 22.9 | 0.0046 | 1.5 | 105 | 150 | 7 | 0 | without Anion | 5 | 0.08 | 98.4
2 wt% Pd-BFO | 22.9 | 0.0046 | 1.5 | 105 | 180 | 7 | 0 | without Anion | 5 | 0 | 100
2 wt% Pd-BFO | 22.9 | 0.0046 | 1.5 | 105 | 210 | 7 | 0 | without Anion | 5 | 0 | 100
2 wt% Pd-BFO | 22.9 | 0.0046 | 1.5 | 105 | 240 | 7 | 0 | without Anion | 5 | 0 | 100
2 wt% Pd-BFO | 22.9 | 0.0046 | 1.5 | 105 | 270 | 7 | 0 | without Anion | 5 | 0 | 100
2 wt% Pd-BFO | 22.9 | 0.0046 | 1.5 | 105 | 0 | 7 | 0 | without Anion | 5 | 5 | 0
2 wt% Pd-BFO | 22.9 | 0.0046 | 1.5 | 105 | 30 | 7 | 0 | without Anion | 5 | 4.02 | 19.6
2 wt% Pd-BFO | 22.9 | 0.0046 | 1.5 | 105 | 60 | 7 | 0 | without Anion | 5 | 2.44 | 51.2
2 wt% Pd-BFO | 22.9 | 0.0046 | 1.5 | 105 | 90 | 7 | 0 | without Anion | 5 | 1.5 | 70
2 wt% Pd-BFO | 22.9 | 0.0046 | 1.5 | 105 | 120 | 7 | 0 | without Anion | 5 | 0.8 | 84
2 wt% Pd-BFO | 22.9 | 0.0046 | 1.5 | 105 | 150 | 7 | 0 | without Anion | 5 | 0.04 | 99.2
2 wt% Pd-BFO | 22.9 | 0.0046 | 1.5 | 105 | 180 | 7 | 0 | without Anion | 5 | 0 | 100
2 wt% Pd-BFO | 22.9 | 0.0046 | 1.5 | 105 | 210 | 7 | 0 | without Anion | 5 | 0 | 100
2 wt% Pd-BFO | 22.9 | 0.0046 | 1.5 | 105 | 240 | 7 | 0 | without Anion | 5 | 0 | 100
2 wt% Pd-BFO | 22.9 | 0.0046 | 1.5 | 105 | 270 | 7 | 0 | without Anion | 5 | 0 | 100
2 wt% Pd-BFO | 22.9 | 0.0046 | 1.5 | 105 | 0 | 7 | 2 | without Anion | 5 | 5 | 0
2 wt% Pd-BFO | 22.9 | 0.0046 | 1.5 | 105 | 30 | 7 | 2 | without Anion | 5 | 4.26 | 14.8
2 wt% Pd-BFO | 22.9 | 0.0046 | 1.5 | 105 | 60 | 7 | 2 | without Anion | 5 | 2.98 | 40.4
2 wt% Pd-BFO | 22.9 | 0.0046 | 1.5 | 105 | 90 | 7 | 2 | without Anion | 5 | 2.22 | 55.6
2 wt% Pd-BFO | 22.9 | 0.0046 | 1.5 | 105 | 120 | 7 | 2 | without Anion | 5 | 1.44 | 71.2
2 wt% Pd-BFO | 22.9 | 0.0046 | 1.5 | 105 | 150 | 7 | 2 | without Anion | 5 | 0.75 | 85
2 wt% Pd-BFO | 22.9 | 0.0046 | 1.5 | 105 | 180 | 7 | 2 | without Anion | 5 | 0.22 | 95.6
2 wt% Pd-BFO | 22.9 | 0.0046 | 1.5 | 105 | 210 | 7 | 2 | without Anion | 5 | 0 | 100
2 wt% Pd-BFO | 22.9 | 0.0046 | 1.5 | 105 | 240 | 7 | 2 | without Anion | 5 | 0 | 100
2 wt% Pd-BFO | 22.9 | 0.0046 | 1.5 | 105 | 270 | 7 | 2 | without Anion | 5 | 0 | 100
2 wt% Pd-BFO | 22.9 | 0.0046 | 1.5 | 105 | 0 | 7 | 2 | without Anion | 5 | 5 | 0
2 wt% Pd-BFO | 22.9 | 0.0046 | 1.5 | 105 | 30 | 7 | 2 | without Anion | 5 | 4.31 | 13.8
2 wt% Pd-BFO | 22.9 | 0.0046 | 1.5 | 105 | 60 | 7 | 2 | without Anion | 5 | 3.03 | 39.4
2 wt% Pd-BFO | 22.9 | 0.0046 | 1.5 | 105 | 90 | 7 | 2 | without Anion | 5 | 2.28 | 54.4
2 wt% Pd-BFO | 22.9 | 0.0046 | 1.5 | 105 | 120 | 7 | 2 | without Anion | 5 | 1.51 | 69.8
2 wt% Pd-BFO | 22.9 | 0.0046 | 1.5 | 105 | 150 | 7 | 2 | without Anion | 5 | 0.82 | 83.6
2 wt% Pd-BFO | 22.9 | 0.0046 | 1.5 | 105 | 180 | 7 | 2 | without Anion | 5 | 0.29 | 94.2
2 wt% Pd-BFO | 22.9 | 0.0046 | 1.5 | 105 | 210 | 7 | 2 | without Anion | 5 | 0.02 | 99.6
2 wt% Pd-BFO | 22.9 | 0.0046 | 1.5 | 105 | 240 | 7 | 2 | without Anion | 5 | 0 | 100
2 wt% Pd-BFO | 22.9 | 0.0046 | 1.5 | 105 | 270 | 7 | 2 | without Anion | 5 | 0 | 100
2 wt% Pd-BFO | 22.9 | 0.0046 | 1.5 | 105 | 0 | 7 | 2 | without Anion | 5 | 5 | 0
2 wt% Pd-BFO | 22.9 | 0.0046 | 1.5 | 105 | 30 | 7 | 2 | without Anion | 5 | 4.33 | 13.4
2 wt% Pd-BFO | 22.9 | 0.0046 | 1.5 | 105 | 60 | 7 | 2 | without Anion | 5 | 3.06 | 38.8
2 wt% Pd-BFO | 22.9 | 0.0046 | 1.5 | 105 | 90 | 7 | 2 | without Anion | 5 | 2.31 | 53.8
2 wt% Pd-BFO | 22.9 | 0.0046 | 1.5 | 105 | 120 | 7 | 2 | without Anion | 5 | 1.55 | 69
2 wt% Pd-BFO | 22.9 | 0.0046 | 1.5 | 105 | 150 | 7 | 2 | without Anion | 5 | 0.85 | 83
2 wt% Pd-BFO | 22.9 | 0.0046 | 1.5 | 105 | 180 | 7 | 2 | without Anion | 5 | 0.35 | 93
2 wt% Pd-BFO | 22.9 | 0.0046 | 1.5 | 105 | 210 | 7 | 2 | without Anion | 5 | 0.03 | 99.4
2 wt% Pd-BFO | 22.9 | 0.0046 | 1.5 | 105 | 240 | 7 | 2 | without Anion | 5 | 0 | 100
2 wt% Pd-BFO | 22.9 | 0.0046 | 1.5 | 105 | 270 | 7 | 2 | without Anion | 5 | 0 | 100
2 wt% Pd-BFO | 22.9 | 0.0046 | 1.5 | 105 | 0 | 7 | 5 | without Anion | 5 | 5 | 0
2 wt% Pd-BFO | 22.9 | 0.0046 | 1.5 | 105 | 30 | 7 | 5 | without Anion | 5 | 4.41 | 11.8
2 wt% Pd-BFO | 22.9 | 0.0046 | 1.5 | 105 | 60 | 7 | 5 | without Anion | 5 | 3.24 | 35.2
2 wt% Pd-BFO | 22.9 | 0.0046 | 1.5 | 105 | 90 | 7 | 5 | without Anion | 5 | 2.55 | 49
2 wt% Pd-BFO | 22.9 | 0.0046 | 1.5 | 105 | 120 | 7 | 5 | without Anion | 5 | 1.73 | 65.4
2 wt% Pd-BFO | 22.9 | 0.0046 | 1.5 | 105 | 150 | 7 | 5 | without Anion | 5 | 1.01 | 79.8
2 wt% Pd-BFO | 22.9 | 0.0046 | 1.5 | 105 | 180 | 7 | 5 | without Anion | 5 | 0.57 | 88.6
2 wt% Pd-BFO | 22.9 | 0.0046 | 1.5 | 105 | 210 | 7 | 5 | without Anion | 5 | 0.11 | 97.8
2 wt% Pd-BFO | 22.9 | 0.0046 | 1.5 | 105 | 240 | 7 | 5 | without Anion | 5 | 0.1 | 98
2 wt% Pd-BFO | 22.9 | 0.0046 | 1.5 | 105 | 270 | 7 | 5 | without Anion | 5 | 0 | 100
2 wt% Pd-BFO | 22.9 | 0.0046 | 1.5 | 105 | 0 | 7 | 5 | without Anion | 5 | 5 | 0
2 wt% Pd-BFO | 22.9 | 0.0046 | 1.5 | 105 | 30 | 7 | 5 | without Anion | 5 | 4.47 | 10.6
2 wt% Pd-BFO | 22.9 | 0.0046 | 1.5 | 105 | 60 | 7 | 5 | without Anion | 5 | 3.29 | 34.2
2 wt% Pd-BFO | 22.9 | 0.0046 | 1.5 | 105 | 90 | 7 | 5 | without Anion | 5 | 2.61 | 47.8
2 wt% Pd-BFO | 22.9 | 0.0046 | 1.5 | 105 | 120 | 7 | 5 | without Anion | 5 | 1.76 | 64.8
2 wt% Pd-BFO | 22.9 | 0.0046 | 1.5 | 105 | 150 | 7 | 5 | without Anion | 5 | 1.08 | 78.4
2 wt% Pd-BFO | 22.9 | 0.0046 | 1.5 | 105 | 180 | 7 | 5 | without Anion | 5 | 0.64 | 87.2
2 wt% Pd-BFO | 22.9 | 0.0046 | 1.5 | 105 | 210 | 7 | 5 | without Anion | 5 | 0.14 | 97.2
2 wt% Pd-BFO | 22.9 | 0.0046 | 1.5 | 105 | 240 | 7 | 5 | without Anion | 5 | 0 | 100
2 wt% Pd-BFO | 22.9 | 0.0046 | 1.5 | 105 | 270 | 7 | 5 | without Anion | 5 | 0 | 100
2 wt% Pd-BFO | 22.9 | 0.0046 | 1.5 | 105 | 0 | 7 | 5 | without Anion | 5 | 5 | 0
2 wt% Pd-BFO | 22.9 | 0.0046 | 1.5 | 105 | 30 | 7 | 5 | without Anion | 5 | 4.43 | 11.4
2 wt% Pd-BFO | 22.9 | 0.0046 | 1.5 | 105 | 60 | 7 | 5 | without Anion | 5 | 3.2 | 36
2 wt% Pd-BFO | 22.9 | 0.0046 | 1.5 | 105 | 90 | 7 | 5 | without Anion | 5 | 2.51 | 49.8
2 wt% Pd-BFO | 22.9 | 0.0046 | 1.5 | 105 | 120 | 7 | 5 | without Anion | 5 | 1.69 | 66.2
2 wt% Pd-BFO | 22.9 | 0.0046 | 1.5 | 105 | 150 | 7 | 5 | without Anion | 5 | 0.99 | 80.2
2 wt% Pd-BFO | 22.9 | 0.0046 | 1.5 | 105 | 180 | 7 | 5 | without Anion | 5 | 0.52 | 89.6
2 wt% Pd-BFO | 22.9 | 0.0046 | 1.5 | 105 | 210 | 7 | 5 | without Anion | 5 | 0.04 | 99.2
2 wt% Pd-BFO | 22.9 | 0.0046 | 1.5 | 105 | 240 | 7 | 5 | without Anion | 5 | 0 | 100
2 wt% Pd-BFO | 22.9 | 0.0046 | 1.5 | 105 | 270 | 7 | 5 | without Anion | 5 | 0 | 100
2 wt% Pd-BFO | 22.9 | 0.0046 | 1.5 | 105 | 0 | 7 | 7 | without Anion | 5 | 5 | 0
2 wt% Pd-BFO | 22.9 | 0.0046 | 1.5 | 105 | 30 | 7 | 7 | without Anion | 5 | 4.77 | 4.6
2 wt% Pd-BFO | 22.9 | 0.0046 | 1.5 | 105 | 60 | 7 | 7 | without Anion | 5 | 3.98 | 20.4
2 wt% Pd-BFO | 22.9 | 0.0046 | 1.5 | 105 | 90 | 7 | 7 | without Anion | 5 | 3.14 | 37.2
2 wt% Pd-BFO | 22.9 | 0.0046 | 1.5 | 105 | 120 | 7 | 7 | without Anion | 5 | 2.46 | 50.8
2 wt% Pd-BFO | 22.9 | 0.0046 | 1.5 | 105 | 150 | 7 | 7 | without Anion | 5 | 1.72 | 65.6
2 wt% Pd-BFO | 22.9 | 0.0046 | 1.5 | 105 | 180 | 7 | 7 | without Anion | 5 | 1.21 | 75.8
2 wt% Pd-BFO | 22.9 | 0.0046 | 1.5 | 105 | 210 | 7 | 7 | without Anion | 5 | 0.84 | 83.2
2 wt% Pd-BFO | 22.9 | 0.0046 | 1.5 | 105 | 240 | 7 | 7 | without Anion | 5 | 0.42 | 91.6
2 wt% Pd-BFO | 22.9 | 0.0046 | 1.5 | 105 | 270 | 7 | 7 | without Anion | 5 | 0.05 | 99
2 wt% Pd-BFO | 22.9 | 0.0046 | 1.5 | 105 | 0 | 7 | 7 | without Anion | 5 | 5 | 0
2 wt% Pd-BFO | 22.9 | 0.0046 | 1.5 | 105 | 30 | 7 | 7 | without Anion | 5 | 4.8 | 4
2 wt% Pd-BFO | 22.9 | 0.0046 | 1.5 | 105 | 60 | 7 | 7 | without Anion | 5 | 4.05 | 19
2 wt% Pd-BFO | 22.9 | 0.0046 | 1.5 | 105 | 90 | 7 | 7 | without Anion | 5 | 3.21 | 35.8
2 wt% Pd-BFO | 22.9 | 0.0046 | 1.5 | 105 | 120 | 7 | 7 | without Anion | 5 | 2.52 | 49.6
2 wt% Pd-BFO | 22.9 | 0.0046 | 1.5 | 105 | 150 | 7 | 7 | without Anion | 5 | 1.81 | 63.8
2 wt% Pd-BFO | 22.9 | 0.0046 | 1.5 | 105 | 180 | 7 | 7 | without Anion | 5 | 1.27 | 74.6
2 wt% Pd-BFO | 22.9 | 0.0046 | 1.5 | 105 | 210 | 7 | 7 | without Anion | 5 | 0.91 | 81.8
2 wt% Pd-BFO | 22.9 | 0.0046 | 1.5 | 105 | 240 | 7 | 7 | without Anion | 5 | 0.49 | 90.2
2 wt% Pd-BFO | 22.9 | 0.0046 | 1.5 | 105 | 270 | 7 | 7 | without Anion | 5 | 0.1 | 98
2 wt% Pd-BFO | 22.9 | 0.0046 | 1.5 | 105 | 0 | 7 | 7 | without Anion | 5 | 5 | 0
2 wt% Pd-BFO | 22.9 | 0.0046 | 1.5 | 105 | 30 | 7 | 7 | without Anion | 5 | 4.75 | 5
2 wt% Pd-BFO | 22.9 | 0.0046 | 1.5 | 105 | 60 | 7 | 7 | without Anion | 5 | 3.95 | 21
2 wt% Pd-BFO | 22.9 | 0.0046 | 1.5 | 105 | 90 | 7 | 7 | without Anion | 5 | 3.08 | 38.4
2 wt% Pd-BFO | 22.9 | 0.0046 | 1.5 | 105 | 120 | 7 | 7 | without Anion | 5 | 2.42 | 51.6
2 wt% Pd-BFO | 22.9 | 0.0046 | 1.5 | 105 | 150 | 7 | 7 | without Anion | 5 | 1.68 | 66.4
2 wt% Pd-BFO | 22.9 | 0.0046 | 1.5 | 105 | 180 | 7 | 7 | without Anion | 5 | 1.18 | 76.4
2 wt% Pd-BFO | 22.9 | 0.0046 | 1.5 | 105 | 210 | 7 | 7 | without Anion | 5 | 0.79 | 84.2
2 wt% Pd-BFO | 22.9 | 0.0046 | 1.5 | 105 | 240 | 7 | 7 | without Anion | 5 | 0.39 | 92.2
2 wt% Pd-BFO | 22.9 | 0.0046 | 1.5 | 105 | 270 | 7 | 7 | without Anion | 5 | 0 | 100
2 wt% Pd-BFO | 22.9 | 0.0046 | 1.5 | 105 | 0 | 7 | 10 | without Anion | 5 | 5 | 0
2 wt% Pd-BFO | 22.9 | 0.0046 | 1.5 | 105 | 30 | 7 | 10 | without Anion | 5 | 4.92 | 1.6
2 wt% Pd-BFO | 22.9 | 0.0046 | 1.5 | 105 | 60 | 7 | 10 | without Anion | 5 | 4.34 | 13.2
2 wt% Pd-BFO | 22.9 | 0.0046 | 1.5 | 105 | 90 | 7 | 10 | without Anion | 5 | 3.72 | 25.6
2 wt% Pd-BFO | 22.9 | 0.0046 | 1.5 | 105 | 120 | 7 | 10 | without Anion | 5 | 3.26 | 34.8
2 wt% Pd-BFO | 22.9 | 0.0046 | 1.5 | 105 | 150 | 7 | 10 | without Anion | 5 | 2.81 | 43.8
2 wt% Pd-BFO | 22.9 | 0.0046 | 1.5 | 105 | 180 | 7 | 10 | without Anion | 5 | 2.19 | 56.2
2 wt% Pd-BFO | 22.9 | 0.0046 | 1.5 | 105 | 210 | 7 | 10 | without Anion | 5 | 1.67 | 66.6
2 wt% Pd-BFO | 22.9 | 0.0046 | 1.5 | 105 | 240 | 7 | 10 | without Anion | 5 | 1.05 | 79
2 wt% Pd-BFO | 22.9 | 0.0046 | 1.5 | 105 | 270 | 7 | 10 | without Anion | 5 | 0.47 | 90.6
2 wt% Pd-BFO | 22.9 | 0.0046 | 1.5 | 105 | 0 | 7 | 10 | without Anion | 5 | 5 | 0
2 wt% Pd-BFO | 22.9 | 0.0046 | 1.5 | 105 | 30 | 7 | 10 | without Anion | 5 | 4.89 | 2.2
2 wt% Pd-BFO | 22.9 | 0.0046 | 1.5 | 105 | 60 | 7 | 10 | without Anion | 5 | 4.29 | 14.2
2 wt% Pd-BFO | 22.9 | 0.0046 | 1.5 | 105 | 90 | 7 | 10 | without Anion | 5 | 3.68 | 26.4
2 wt% Pd-BFO | 22.9 | 0.0046 | 1.5 | 105 | 120 | 7 | 10 | without Anion | 5 | 3.2 | 36
2 wt% Pd-BFO | 22.9 | 0.0046 | 1.5 | 105 | 150 | 7 | 10 | without Anion | 5 | 2.75 | 45
2 wt% Pd-BFO | 22.9 | 0.0046 | 1.5 | 105 | 180 | 7 | 10 | without Anion | 5 | 2.13 | 57.4
2 wt% Pd-BFO | 22.9 | 0.0046 | 1.5 | 105 | 210 | 7 | 10 | without Anion | 5 | 1.6 | 68
2 wt% Pd-BFO | 22.9 | 0.0046 | 1.5 | 105 | 240 | 7 | 10 | without Anion | 5 | 0.99 | 80.2
2 wt% Pd-BFO | 22.9 | 0.0046 | 1.5 | 105 | 270 | 7 | 10 | without Anion | 5 | 0.42 | 91.6
2 wt% Pd-BFO | 22.9 | 0.0046 | 1.5 | 105 | 0 | 7 | 10 | without Anion | 5 | 5 | 0
2 wt% Pd-BFO | 22.9 | 0.0046 | 1.5 | 105 | 30 | 7 | 10 | without Anion | 5 | 4.85 | 3
2 wt% Pd-BFO | 22.9 | 0.0046 | 1.5 | 105 | 60 | 7 | 10 | without Anion | 5 | 4.31 | 13.8
2 wt% Pd-BFO | 22.9 | 0.0046 | 1.5 | 105 | 90 | 7 | 10 | without Anion | 5 | 3.66 | 26.8
2 wt% Pd-BFO | 22.9 | 0.0046 | 1.5 | 105 | 120 | 7 | 10 | without Anion | 5 | 3.23 | 35.4
2 wt% Pd-BFO | 22.9 | 0.0046 | 1.5 | 105 | 150 | 7 | 10 | without Anion | 5 | 2.77 | 44.6
2 wt% Pd-BFO | 22.9 | 0.0046 | 1.5 | 105 | 180 | 7 | 10 | without Anion | 5 | 2.16 | 56.8
2 wt% Pd-BFO | 22.9 | 0.0046 | 1.5 | 105 | 210 | 7 | 10 | without Anion | 5 | 1.62 | 67.6
2 wt% Pd-BFO | 22.9 | 0.0046 | 1.5 | 105 | 240 | 7 | 10 | without Anion | 5 | 1.01 | 79.8
2 wt% Pd-BFO | 22.9 | 0.0046 | 1.5 | 105 | 270 | 7 | 10 | without Anion | 5 | 0.45 | 91
2 wt% Pd-BFO | 22.9 | 0.0046 | 1.5 | 105 | 0 | 7 | 0 | without Anion | 5 | 5 | 0
2 wt% Pd-BFO | 22.9 | 0.0046 | 1.5 | 105 | 30 | 7 | 0 | without Anion | 5 | 4 | 20
2 wt% Pd-BFO | 22.9 | 0.0046 | 1.5 | 105 | 60 | 7 | 0 | without Anion | 5 | 2.38 | 52.4
2 wt% Pd-BFO | 22.9 | 0.0046 | 1.5 | 105 | 90 | 7 | 0 | without Anion | 5 | 1.47 | 70.6
2 wt% Pd-BFO | 22.9 | 0.0046 | 1.5 | 105 | 120 | 7 | 0 | without Anion | 5 | 0.72 | 85.6
2 wt% Pd-BFO | 22.9 | 0.0046 | 1.5 | 105 | 150 | 7 | 0 | without Anion | 5 | 0.02 | 99.6
2 wt% Pd-BFO | 22.9 | 0.0046 | 1.5 | 105 | 180 | 7 | 0 | without Anion | 5 | 0 | 100
2 wt% Pd-BFO | 22.9 | 0.0046 | 1.5 | 105 | 210 | 7 | 0 | without Anion | 5 | 0 | 100
2 wt% Pd-BFO | 22.9 | 0.0046 | 1.5 | 105 | 240 | 7 | 0 | without Anion | 5 | 0 | 100
2 wt% Pd-BFO | 22.9 | 0.0046 | 1.5 | 105 | 270 | 7 | 0 | without Anion | 5 | 0 | 100
2 wt% Pd-BFO | 22.9 | 0.0046 | 1.5 | 105 | 0 | 7 | 0 | without Anion | 5 | 5 | 0
2 wt% Pd-BFO | 22.9 | 0.0046 | 1.5 | 105 | 30 | 7 | 0 | without Anion | 5 | 3.95 | 21
2 wt% Pd-BFO | 22.9 | 0.0046 | 1.5 | 105 | 60 | 7 | 0 | without Anion | 5 | 2.41 | 51.8
2 wt% Pd-BFO | 22.9 | 0.0046 | 1.5 | 105 | 90 | 7 | 0 | without Anion | 5 | 1.55 | 69
2 wt% Pd-BFO | 22.9 | 0.0046 | 1.5 | 105 | 120 | 7 | 0 | without Anion | 5 | 0.85 | 83
2 wt% Pd-BFO | 22.9 | 0.0046 | 1.5 | 105 | 150 | 7 | 0 | without Anion | 5 | 0.08 | 98.4
2 wt% Pd-BFO | 22.9 | 0.0046 | 1.5 | 105 | 180 | 7 | 0 | without Anion | 5 | 0 | 100
2 wt% Pd-BFO | 22.9 | 0.0046 | 1.5 | 105 | 210 | 7 | 0 | without Anion | 5 | 0 | 100
2 wt% Pd-BFO | 22.9 | 0.0046 | 1.5 | 105 | 240 | 7 | 0 | without Anion | 5 | 0 | 100
2 wt% Pd-BFO | 22.9 | 0.0046 | 1.5 | 105 | 270 | 7 | 0 | without Anion | 5 | 0 | 100
2 wt% Pd-BFO | 22.9 | 0.0046 | 1.5 | 105 | 0 | 7 | 0 | without Anion | 5 | 5 | 0
2 wt% Pd-BFO | 22.9 | 0.0046 | 1.5 | 105 | 30 | 7 | 0 | without Anion | 5 | 4.02 | 19.6
2 wt% Pd-BFO | 22.9 | 0.0046 | 1.5 | 105 | 60 | 7 | 0 | without Anion | 5 | 2.44 | 51.2
2 wt% Pd-BFO | 22.9 | 0.0046 | 1.5 | 105 | 90 | 7 | 0 | without Anion | 5 | 1.5 | 70
2 wt% Pd-BFO | 22.9 | 0.0046 | 1.5 | 105 | 120 | 7 | 0 | without Anion | 5 | 0.8 | 84
2 wt% Pd-BFO | 22.9 | 0.0046 | 1.5 | 105 | 150 | 7 | 0 | without Anion | 5 | 0.04 | 99.2
2 wt% Pd-BFO | 22.9 | 0.0046 | 1.5 | 105 | 180 | 7 | 0 | without Anion | 5 | 0 | 100
2 wt% Pd-BFO | 22.9 | 0.0046 | 1.5 | 105 | 210 | 7 | 0 | without Anion | 5 | 0 | 100
2 wt% Pd-BFO | 22.9 | 0.0046 | 1.5 | 105 | 240 | 7 | 0 | without Anion | 5 | 0 | 100
2 wt% Pd-BFO | 22.9 | 0.0046 | 1.5 | 105 | 270 | 7 | 0 | without Anion | 5 | 0 | 100
2 wt% Pd-BFO | 22.9 | 0.0046 | 1.5 | 105 | 0 | 7 | 0 | NaCl | 5 | 5 | 0
2 wt% Pd-BFO | 22.9 | 0.0046 | 1.5 | 105 | 30 | 7 | 0 | NaCl | 5 | 4.56 | 8.8
2 wt% Pd-BFO | 22.9 | 0.0046 | 1.5 | 105 | 60 | 7 | 0 | NaCl | 5 | 4.21 | 15.8
2 wt% Pd-BFO | 22.9 | 0.0046 | 1.5 | 105 | 90 | 7 | 0 | NaCl | 5 | 3.88 | 22.4
2 wt% Pd-BFO | 22.9 | 0.0046 | 1.5 | 105 | 120 | 7 | 0 | NaCl | 5 | 3.5 | 30
2 wt% Pd-BFO | 22.9 | 0.0046 | 1.5 | 105 | 150 | 7 | 0 | NaCl | 5 | 3.14 | 37.2
2 wt% Pd-BFO | 22.9 | 0.0046 | 1.5 | 105 | 180 | 7 | 0 | NaCl | 5 | 2.8 | 44
2 wt% Pd-BFO | 22.9 | 0.0046 | 1.5 | 105 | 210 | 7 | 0 | NaCl | 5 | 2.48 | 50.4
2 wt% Pd-BFO | 22.9 | 0.0046 | 1.5 | 105 | 240 | 7 | 0 | NaCl | 5 | 2.15 | 57
2 wt% Pd-BFO | 22.9 | 0.0046 | 1.5 | 105 | 270 | 7 | 0 | NaCl | 5 | 1.89 | 62.2
2 wt% Pd-BFO | 22.9 | 0.0046 | 1.5 | 105 | 0 | 7 | 0 | NaCl | 5 | 5 | 0
2 wt% Pd-BFO | 22.9 | 0.0046 | 1.5 | 105 | 30 | 7 | 0 | NaCl | 5 | 4.53 | 9.4
2 wt% Pd-BFO | 22.9 | 0.0046 | 1.5 | 105 | 60 | 7 | 0 | NaCl | 5 | 4.24 | 15.2
2 wt% Pd-BFO | 22.9 | 0.0046 | 1.5 | 105 | 90 | 7 | 0 | NaCl | 5 | 3.86 | 22.8
2 wt% Pd-BFO | 22.9 | 0.0046 | 1.5 | 105 | 120 | 7 | 0 | NaCl | 5 | 3.46 | 30.8
2 wt% Pd-BFO | 22.9 | 0.0046 | 1.5 | 105 | 150 | 7 | 0 | NaCl | 5 | 3.11 | 37.8
2 wt% Pd-BFO | 22.9 | 0.0046 | 1.5 | 105 | 180 | 7 | 0 | NaCl | 5 | 2.76 | 44.8
2 wt% Pd-BFO | 22.9 | 0.0046 | 1.5 | 105 | 210 | 7 | 0 | NaCl | 5 | 2.45 | 51
2 wt% Pd-BFO | 22.9 | 0.0046 | 1.5 | 105 | 240 | 7 | 0 | NaCl | 5 | 2.11 | 57.8
2 wt% Pd-BFO | 22.9 | 0.0046 | 1.5 | 105 | 270 | 7 | 0 | NaCl | 5 | 1.86 | 62.8
2 wt% Pd-BFO | 22.9 | 0.0046 | 1.5 | 105 | 0 | 7 | 0 | NaCl | 5 | 5 | 0
2 wt% Pd-BFO | 22.9 | 0.0046 | 1.5 | 105 | 30 | 7 | 0 | NaCl | 5 | 4.5 | 10
2 wt% Pd-BFO | 22.9 | 0.0046 | 1.5 | 105 | 60 | 7 | 0 | NaCl | 5 | 4.19 | 16.2
2 wt% Pd-BFO | 22.9 | 0.0046 | 1.5 | 105 | 90 | 7 | 0 | NaCl | 5 | 3.82 | 23.6
2 wt% Pd-BFO | 22.9 | 0.0046 | 1.5 | 105 | 120 | 7 | 0 | NaCl | 5 | 3.41 | 31.8
2 wt% Pd-BFO | 22.9 | 0.0046 | 1.5 | 105 | 150 | 7 | 0 | NaCl | 5 | 3.08 | 38.4
2 wt% Pd-BFO | 22.9 | 0.0046 | 1.5 | 105 | 180 | 7 | 0 | NaCl | 5 | 2.7 | 46
2 wt% Pd-BFO | 22.9 | 0.0046 | 1.5 | 105 | 210 | 7 | 0 | NaCl | 5 | 2.41 | 51.8
2 wt% Pd-BFO | 22.9 | 0.0046 | 1.5 | 105 | 240 | 7 | 0 | NaCl | 5 | 2.04 | 59.2
2 wt% Pd-BFO | 22.9 | 0.0046 | 1.5 | 105 | 270 | 7 | 0 | NaCl | 5 | 1.79 | 64.2
2 wt% Pd-BFO | 22.9 | 0.0046 | 1.5 | 105 | 0 | 7 | 0 | Na2SO4 | 5 | 5 | 0
2 wt% Pd-BFO | 22.9 | 0.0046 | 1.5 | 105 | 30 | 7 | 0 | Na2SO4 | 5 | 4.01 | 19.8
2 wt% Pd-BFO | 22.9 | 0.0046 | 1.5 | 105 | 60 | 7 | 0 | Na2SO4 | 5 | 3.45 | 31
2 wt% Pd-BFO | 22.9 | 0.0046 | 1.5 | 105 | 90 | 7 | 0 | Na2SO4 | 5 | 2.91 | 41.8
2 wt% Pd-BFO | 22.9 | 0.0046 | 1.5 | 105 | 120 | 7 | 0 | Na2SO4 | 5 | 2.3 | 54
2 wt% Pd-BFO | 22.9 | 0.0046 | 1.5 | 105 | 150 | 7 | 0 | Na2SO4 | 5 | 1.79 | 64.2
2 wt% Pd-BFO | 22.9 | 0.0046 | 1.5 | 105 | 180 | 7 | 0 | Na2SO4 | 5 | 1.22 | 75.6
2 wt% Pd-BFO | 22.9 | 0.0046 | 1.5 | 105 | 210 | 7 | 0 | Na2SO4 | 5 | 0.7 | 86
2 wt% Pd-BFO | 22.9 | 0.0046 | 1.5 | 105 | 240 | 7 | 0 | Na2SO4 | 5 | 0.19 | 96.2
2 wt% Pd-BFO | 22.9 | 0.0046 | 1.5 | 105 | 270 | 7 | 0 | Na2SO4 | 5 | 0 | 100
2 wt% Pd-BFO | 22.9 | 0.0046 | 1.5 | 105 | 0 | 7 | 0 | Na2SO4 | 5 | 5 | 0
2 wt% Pd-BFO | 22.9 | 0.0046 | 1.5 | 105 | 30 | 7 | 0 | Na2SO4 | 5 | 3.98 | 20.4
2 wt% Pd-BFO | 22.9 | 0.0046 | 1.5 | 105 | 60 | 7 | 0 | Na2SO4 | 5 | 3.47 | 30.6
2 wt% Pd-BFO | 22.9 | 0.0046 | 1.5 | 105 | 90 | 7 | 0 | Na2SO4 | 5 | 2.95 | 41
2 wt% Pd-BFO | 22.9 | 0.0046 | 1.5 | 105 | 120 | 7 | 0 | Na2SO4 | 5 | 2.34 | 53.2
2 wt% Pd-BFO | 22.9 | 0.0046 | 1.5 | 105 | 150 | 7 | 0 | Na2SO4 | 5 | 1.76 | 64.8
2 wt% Pd-BFO | 22.9 | 0.0046 | 1.5 | 105 | 180 | 7 | 0 | Na2SO4 | 5 | 1.19 | 76.2
2 wt% Pd-BFO | 22.9 | 0.0046 | 1.5 | 105 | 210 | 7 | 0 | Na2SO4 | 5 | 0.66 | 86.8
2 wt% Pd-BFO | 22.9 | 0.0046 | 1.5 | 105 | 240 | 7 | 0 | Na2SO4 | 5 | 0.22 | 95.6
2 wt% Pd-BFO | 22.9 | 0.0046 | 1.5 | 105 | 270 | 7 | 0 | Na2SO4 | 5 | 0 | 100
2 wt% Pd-BFO | 22.9 | 0.0046 | 1.5 | 105 | 0 | 7 | 0 | Na2SO4 | 5 | 5 | 0
2 wt% Pd-BFO | 22.9 | 0.0046 | 1.5 | 105 | 30 | 7 | 0 | Na2SO4 | 5 | 3.93 | 21.4
2 wt% Pd-BFO | 22.9 | 0.0046 | 1.5 | 105 | 60 | 7 | 0 | Na2SO4 | 5 | 3.4 | 32
2 wt% Pd-BFO | 22.9 | 0.0046 | 1.5 | 105 | 90 | 7 | 0 | Na2SO4 | 5 | 2.84 | 43.2
2 wt% Pd-BFO | 22.9 | 0.0046 | 1.5 | 105 | 120 | 7 | 0 | Na2SO4 | 5 | 2.25 | 55
2 wt% Pd-BFO | 22.9 | 0.0046 | 1.5 | 105 | 150 | 7 | 0 | Na2SO4 | 5 | 1.7 | 66
2 wt% Pd-BFO | 22.9 | 0.0046 | 1.5 | 105 | 180 | 7 | 0 | Na2SO4 | 5 | 1.15 | 77
2 wt% Pd-BFO | 22.9 | 0.0046 | 1.5 | 105 | 210 | 7 | 0 | Na2SO4 | 5 | 0.6 | 88
2 wt% Pd-BFO | 22.9 | 0.0046 | 1.5 | 105 | 240 | 7 | 0 | Na2SO4 | 5 | 0.14 | 97.2
2 wt% Pd-BFO | 22.9 | 0.0046 | 1.5 | 105 | 270 | 7 | 0 | Na2SO4 | 5 | 0 | 100
2 wt% Pd-BFO | 22.9 | 0.0046 | 1.5 | 105 | 0 | 7 | 0 | NaCO3 | 5 | 5 | 0
2 wt% Pd-BFO | 22.9 | 0.0046 | 1.5 | 105 | 30 | 7 | 0 | NaCO3 | 5 | 1.7 | 66
2 wt% Pd-BFO | 22.9 | 0.0046 | 1.5 | 105 | 60 | 7 | 0 | NaCO3 | 5 | 1.14 | 77.2
2 wt% Pd-BFO | 22.9 | 0.0046 | 1.5 | 105 | 90 | 7 | 0 | NaCO3 | 5 | 0.72 | 85.6
2 wt% Pd-BFO | 22.9 | 0.0046 | 1.5 | 105 | 120 | 7 | 0 | NaCO3 | 5 | 0.36 | 92.8
2 wt% Pd-BFO | 22.9 | 0.0046 | 1.5 | 105 | 150 | 7 | 0 | NaCO3 | 5 | 0.02 | 99.6
2 wt% Pd-BFO | 22.9 | 0.0046 | 1.5 | 105 | 180 | 7 | 0 | NaCO3 | 5 | 0 | 100
2 wt% Pd-BFO | 22.9 | 0.0046 | 1.5 | 105 | 210 | 7 | 0 | NaCO3 | 5 | 0 | 100
2 wt% Pd-BFO | 22.9 | 0.0046 | 1.5 | 105 | 240 | 7 | 0 | NaCO3 | 5 | 0 | 100
2 wt% Pd-BFO | 22.9 | 0.0046 | 1.5 | 105 | 270 | 7 | 0 | NaCO3 | 5 | 0 | 100
2 wt% Pd-BFO | 22.9 | 0.0046 | 1.5 | 105 | 0 | 7 | 0 | NaCO3 | 5 | 5 | 0
2 wt% Pd-BFO | 22.9 | 0.0046 | 1.5 | 105 | 30 | 7 | 0 | NaCO3 | 5 | 1.77 | 64.6
2 wt% Pd-BFO | 22.9 | 0.0046 | 1.5 | 105 | 60 | 7 | 0 | NaCO3 | 5 | 1.19 | 76.2
2 wt% Pd-BFO | 22.9 | 0.0046 | 1.5 | 105 | 90 | 7 | 0 | NaCO3 | 5 | 0.69 | 86.2
2 wt% Pd-BFO | 22.9 | 0.0046 | 1.5 | 105 | 120 | 7 | 0 | NaCO3 | 5 | 0.33 | 93.4
2 wt% Pd-BFO | 22.9 | 0.0046 | 1.5 | 105 | 150 | 7 | 0 | NaCO3 | 5 | 0.05 | 99
2 wt% Pd-BFO | 22.9 | 0.0046 | 1.5 | 105 | 180 | 7 | 0 | NaCO3 | 5 | 0 | 100
2 wt% Pd-BFO | 22.9 | 0.0046 | 1.5 | 105 | 210 | 7 | 0 | NaCO3 | 5 | 0 | 100
2 wt% Pd-BFO | 22.9 | 0.0046 | 1.5 | 105 | 240 | 7 | 0 | NaCO3 | 5 | 0 | 100
2 wt% Pd-BFO | 22.9 | 0.0046 | 1.5 | 105 | 270 | 7 | 0 | NaCO3 | 5 | 0 | 100
2 wt% Pd-BFO | 22.9 | 0.0046 | 1.5 | 105 | 0 | 7 | 0 | NaCO3 | 5 | 5 | 0
2 wt% Pd-BFO | 22.9 | 0.0046 | 1.5 | 105 | 30 | 7 | 0 | NaCO3 | 5 | 1.84 | 63.2
2 wt% Pd-BFO | 22.9 | 0.0046 | 1.5 | 105 | 60 | 7 | 0 | NaCO3 | 5 | 1.26 | 74.8
2 wt% Pd-BFO | 22.9 | 0.0046 | 1.5 | 105 | 90 | 7 | 0 | NaCO3 | 5 | 0.75 | 85
2 wt% Pd-BFO | 22.9 | 0.0046 | 1.5 | 105 | 120 | 7 | 0 | NaCO3 | 5 | 0.37 | 92.6
2 wt% Pd-BFO | 22.9 | 0.0046 | 1.5 | 105 | 150 | 7 | 0 | NaCO3 | 5 | 0.08 | 98.4
2 wt% Pd-BFO | 22.9 | 0.0046 | 1.5 | 105 | 180 | 7 | 0 | NaCO3 | 5 | 0 | 100
2 wt% Pd-BFO | 22.9 | 0.0046 | 1.5 | 105 | 210 | 7 | 0 | NaCO3 | 5 | 0 | 100
2 wt% Pd-BFO | 22.9 | 0.0046 | 1.5 | 105 | 240 | 7 | 0 | NaCO3 | 5 | 0 | 100
2 wt% Pd-BFO | 22.9 | 0.0046 | 1.5 | 105 | 270 | 7 | 0 | NaCO3 | 5 | 0 | 100
2 wt% Pd-BFO | 22.9 | 0.0046 | 1.5 | 105 | 0 | 7 | 0 | NaHCO3 | 5 | 5 | 0
2 wt% Pd-BFO | 22.9 | 0.0046 | 1.5 | 105 | 30 | 7 | 0 | NaHCO3 | 5 | 3.39 | 32.2
2 wt% Pd-BFO | 22.9 | 0.0046 | 1.5 | 105 | 60 | 7 | 0 | NaHCO3 | 5 | 2.61 | 47.8
2 wt% Pd-BFO | 22.9 | 0.0046 | 1.5 | 105 | 90 | 7 | 0 | NaHCO3 | 5 | 1.94 | 61.2
2 wt% Pd-BFO | 22.9 | 0.0046 | 1.5 | 105 | 120 | 7 | 0 | NaHCO3 | 5 | 1.23 | 75.4
2 wt% Pd-BFO | 22.9 | 0.0046 | 1.5 | 105 | 150 | 7 | 0 | NaHCO3 | 5 | 0.63 | 87.4
2 wt% Pd-BFO | 22.9 | 0.0046 | 1.5 | 105 | 180 | 7 | 0 | NaHCO3 | 5 | 0.08 | 98.4
2 wt% Pd-BFO | 22.9 | 0.0046 | 1.5 | 105 | 210 | 7 | 0 | NaHCO3 | 5 | 0 | 100
2 wt% Pd-BFO | 22.9 | 0.0046 | 1.5 | 105 | 240 | 7 | 0 | NaHCO3 | 5 | 0 | 100
2 wt% Pd-BFO | 22.9 | 0.0046 | 1.5 | 105 | 270 | 7 | 0 | NaHCO3 | 5 | 0 | 100
2 wt% Pd-BFO | 22.9 | 0.0046 | 1.5 | 105 | 0 | 7 | 0 | NaHCO3 | 5 | 5 | 0
2 wt% Pd-BFO | 22.9 | 0.0046 | 1.5 | 105 | 30 | 7 | 0 | NaHCO3 | 5 | 3.42 | 31.6
2 wt% Pd-BFO | 22.9 | 0.0046 | 1.5 | 105 | 60 | 7 | 0 | NaHCO3 | 5 | 2.65 | 47
2 wt% Pd-BFO | 22.9 | 0.0046 | 1.5 | 105 | 90 | 7 | 0 | NaHCO3 | 5 | 1.97 | 60.6
2 wt% Pd-BFO | 22.9 | 0.0046 | 1.5 | 105 | 120 | 7 | 0 | NaHCO3 | 5 | 1.3 | 74
2 wt% Pd-BFO | 22.9 | 0.0046 | 1.5 | 105 | 150 | 7 | 0 | NaHCO3 | 5 | 0.66 | 86.8
2 wt% Pd-BFO | 22.9 | 0.0046 | 1.5 | 105 | 180 | 7 | 0 | NaHCO3 | 5 | 0.13 | 97.4
2 wt% Pd-BFO | 22.9 | 0.0046 | 1.5 | 105 | 210 | 7 | 0 | NaHCO3 | 5 | 0 | 100
2 wt% Pd-BFO | 22.9 | 0.0046 | 1.5 | 105 | 240 | 7 | 0 | NaHCO3 | 5 | 0 | 100
2 wt% Pd-BFO | 22.9 | 0.0046 | 1.5 | 105 | 270 | 7 | 0 | NaHCO3 | 5 | 0 | 100
2 wt% Pd-BFO | 22.9 | 0.0046 | 1.5 | 105 | 0 | 7 | 0 | NaHCO3 | 5 | 5 | 0
2 wt% Pd-BFO | 22.9 | 0.0046 | 1.5 | 105 | 30 | 7 | 0 | NaHCO3 | 5 | 3.35 | 33
2 wt% Pd-BFO | 22.9 | 0.0046 | 1.5 | 105 | 60 | 7 | 0 | NaHCO3 | 5 | 2.6 | 48
2 wt% Pd-BFO | 22.9 | 0.0046 | 1.5 | 105 | 90 | 7 | 0 | NaHCO3 | 5 | 1.9 | 62
2 wt% Pd-BFO | 22.9 | 0.0046 | 1.5 | 105 | 120 | 7 | 0 | NaHCO3 | 5 | 1.2 | 76
2 wt% Pd-BFO | 22.9 | 0.0046 | 1.5 | 105 | 150 | 7 | 0 | NaHCO3 | 5 | 0.6 | 88
2 wt% Pd-BFO | 22.9 | 0.0046 | 1.5 | 105 | 180 | 7 | 0 | NaHCO3 | 5 | 0.05 | 99
2 wt% Pd-BFO | 22.9 | 0.0046 | 1.5 | 105 | 210 | 7 | 0 | NaHCO3 | 5 | 0 | 100
2 wt% Pd-BFO | 22.9 | 0.0046 | 1.5 | 105 | 240 | 7 | 0 | NaHCO3 | 5 | 0 | 100
2 wt% Pd-BFO | 22.9 | 0.0046 | 1.5 | 105 | 270 | 7 | 0 | NaHCO3 | 5 | 0 | 100
2 wt% Pd-BFO | 22.9 | 0.0046 | 1.5 | 105 | 0 | 7 | 0 | Na2HPO4 | 5 | 5 | 0
2 wt% Pd-BFO | 22.9 | 0.0046 | 1.5 | 105 | 30 | 7 | 0 | Na2HPO4 | 5 | 4.39 | 12.2
2 wt% Pd-BFO | 22.9 | 0.0046 | 1.5 | 105 | 60 | 7 | 0 | Na2HPO4 | 5 | 3.97 | 20.6
2 wt% Pd-BFO | 22.9 | 0.0046 | 1.5 | 105 | 90 | 7 | 0 | Na2HPO4 | 5 | 3.57 | 28.6
2 wt% Pd-BFO | 22.9 | 0.0046 | 1.5 | 105 | 120 | 7 | 0 | Na2HPO4 | 5 | 3.14 | 37.2
2 wt% Pd-BFO | 22.9 | 0.0046 | 1.5 | 105 | 150 | 7 | 0 | Na2HPO4 | 5 | 2.74 | 45.2
2 wt% Pd-BFO | 22.9 | 0.0046 | 1.5 | 105 | 180 | 7 | 0 | Na2HPO4 | 5 | 2.33 | 53.4
2 wt% Pd-BFO | 22.9 | 0.0046 | 1.5 | 105 | 210 | 7 | 0 | Na2HPO4 | 5 | 1.94 | 61.2
2 wt% Pd-BFO | 22.9 | 0.0046 | 1.5 | 105 | 240 | 7 | 0 | Na2HPO4 | 5 | 1.51 | 69.8
2 wt% Pd-BFO | 22.9 | 0.0046 | 1.5 | 105 | 270 | 7 | 0 | Na2HPO4 | 5 | 1.13 | 77.4
2 wt% Pd-BFO | 22.9 | 0.0046 | 1.5 | 105 | 0 | 7 | 0 | Na2HPO4 | 5 | 5 | 0
2 wt% Pd-BFO | 22.9 | 0.0046 | 1.5 | 105 | 30 | 7 | 0 | Na2HPO4 | 5 | 4.34 | 13.2
2 wt% Pd-BFO | 22.9 | 0.0046 | 1.5 | 105 | 60 | 7 | 0 | Na2HPO4 | 5 | 3.94 | 21.2
2 wt% Pd-BFO | 22.9 | 0.0046 | 1.5 | 105 | 90 | 7 | 0 | Na2HPO4 | 5 | 3.51 | 29.8
2 wt% Pd-BFO | 22.9 | 0.0046 | 1.5 | 105 | 120 | 7 | 0 | Na2HPO4 | 5 | 3.11 | 37.8
2 wt% Pd-BFO | 22.9 | 0.0046 | 1.5 | 105 | 150 | 7 | 0 | Na2HPO4 | 5 | 2.7 | 46
2 wt% Pd-BFO | 22.9 | 0.0046 | 1.5 | 105 | 180 | 7 | 0 | Na2HPO4 | 5 | 2.29 | 54.2
2 wt% Pd-BFO | 22.9 | 0.0046 | 1.5 | 105 | 210 | 7 | 0 | Na2HPO4 | 5 | 1.89 | 62.2
2 wt% Pd-BFO | 22.9 | 0.0046 | 1.5 | 105 | 240 | 7 | 0 | Na2HPO4 | 5 | 1.46 | 70.8
2 wt% Pd-BFO | 22.9 | 0.0046 | 1.5 | 105 | 270 | 7 | 0 | Na2HPO4 | 5 | 1.09 | 78.2
2 wt% Pd-BFO | 22.9 | 0.0046 | 1.5 | 105 | 0 | 7 | 0 | Na2HPO4 | 5 | 5 | 0
2 wt% Pd-BFO | 22.9 | 0.0046 | 1.5 | 105 | 30 | 7 | 0 | Na2HPO4 | 5 | 3.4 | 32
2 wt% Pd-BFO | 22.9 | 0.0046 | 1.5 | 105 | 60 | 7 | 0 | Na2HPO4 | 5 | 3.89 | 22.2
2 wt% Pd-BFO | 22.9 | 0.0046 | 1.5 | 105 | 90 | 7 | 0 | Na2HPO4 | 5 | 3.45 | 31
2 wt% Pd-BFO | 22.9 | 0.0046 | 1.5 | 105 | 120 | 7 | 0 | Na2HPO4 | 5 | 3.06 | 38.8
2 wt% Pd-BFO | 22.9 | 0.0046 | 1.5 | 105 | 150 | 7 | 0 | Na2HPO4 | 5 | 2.65 | 47
2 wt% Pd-BFO | 22.9 | 0.0046 | 1.5 | 105 | 180 | 7 | 0 | Na2HPO4 | 5 | 2.25 | 55
2 wt% Pd-BFO | 22.9 | 0.0046 | 1.5 | 105 | 210 | 7 | 0 | Na2HPO4 | 5 | 1.85 | 63
2 wt% Pd-BFO | 22.9 | 0.0046 | 1.5 | 105 | 240 | 7 | 0 | Na2HPO4 | 5 | 1.4 | 72
2 wt% Pd-BFO | 22.9 | 0.0046 | 1.5 | 105 | 270 | 7 | 0 | Na2HPO4 | 5 | 1.05 | 79